## RC5
Mineral | RC 5-1 (wt.%) |  |  | RC 5-2 (wt.%) |  |  | RC 5-3 (wt.%)
| Actual (wt.%) | Submitted (wt%) | Δ | Actual (wt.%) | Submitted (wt%) | Δ | Actual (wt.%) | Submitted (wt%) | Δ
Quartz | 5.466222 |  |  | 2.168576 |  |  | 9.671936
Microcline |  |  |  | 8.196364
K-Feldspar group |  |  |  | 8.196364
Albite | 4.980085 |  |  | 0.5231722
Plagioclase group | 4.980085 |  |  | 0.5231722
Actinolite | [6 empty] | 3.97739
Amphibole group | [6 empty] | 3.97739
Epidote group | [6 empty] | 4.029913
Goethite | [6 empty] | 7.845249
Birnesite | [6 empty] | 1.979832
Gibbsite |  |  |  | 9.581172
Anatase |  |  |  | 2.267427 |  |  | 0.07781338
High Mg-Calcite | [6 empty] | 9.027127
Calcite | 5.989646 |  |  | 0.1472589 |  |  | 0.03067746
Calcite | 5.989646 |  |  | 0.1472589 |  |  | 9.057804
Aragonite | [6 empty] | 3.011913
Dolomite-Ferroan | 6.812042
Dolomite/Ankerite | 6.812042
Magnesite | 5.057452
Huntite |  |  |  | 5.039027
Barite |  |  |  | 2.376953
Barite Sr-rich |  |  |  | 3.468853
Barite |  |  |  | 5.845806
Alunite |  |  |  | 10.68094
Anhydrite | 5.164106
Gypsum | 5.066048 | [5 empty] | 0.02147422
Bassanite
Gypsum | 5.066048 | [5 empty] | 0.02147422
Arcanite | 2.660636
Halite | 2.902662
Fluorite |  |  |  | 1.892044
Allophane | [6 empty] | 10.32808
2-Line Ferrihydrite | [6 empty] | 7.943872
Amorphous (various)
Amorphous group | [6 empty] | 18.27195
Pyrite |  |  |  | 0.1178071
Tourmaline | [6 empty] | 0.34586
Total other impurities |  |  |  | 0.1178071 |  |  | 0.34586
Total Non-clay | 44.0989 |  |  | 46.45959 |  |  | 58.29114
Talc | 11.75361 | [5 empty] | 0.1452635
Kaolinite (disordered) |  |  |  | 14.29257 |  |  | 6.63871
Halloysite (10Ǻ) |  |  |  | 19.85388
Montmorillonite | 5.111424
Smectite (dioctahedral) | 5.111424
Illite-Smectite (dioctahedral) |  |  |  | 14.29295
Mixed-layer (dioctahedral) |  |  |  | 14.29295
Muscovite 2M1 |  |  |  | 5.100998
Mica (dioctahedral) |  |  |  | 5.100998 |  |  | 0.1092118
Saponite | [6 empty] | 5.064622
Smectite (trioctahedral) | 0.9963036 | [5 empty] | 5.064622
Corrensite | 4.105244
Mixed-layer (trioctahedral) | 4.105244
Biotite | [6 empty] | 4.38995
Mica (trioctahedral) | [6 empty] | 4.38995
Vermiculite (trioctahedral) | [6 empty] | 11.16887
Chlorite (trioctahedral) | [6 empty] | 14.19224
Sepiolite | 18.71058
Palygorskite | 15.22393
Total clay/phyllosilicate | 55.9011 |  |  | 53.54041 |  |  | 41.70886
Total identified | 100 |  |  | 100 |  |  | 100

## RC6
Mineral | RC 6-1 (wt.%) |  |  | RC 6-2 (wt.%) |  |  | RC 6-3 (wt.%)
| Actual (wt.%) | Submitted (wt%) | Δ | Actual (wt.%) | Submitted (wt%) | Δ | Actual (wt.%) | Submitted (wt%) | Δ
Quartz | 11.1 |  |  | 16.3 |  |  | 3.8
Microcline |  |  |  | 5.7
Orthoclase | 1.8 |  |  | 0.1
K-Feldspar group | 1.8 |  |  | 5.8
Albite | 5.8 |  |  | 4.8
Plagioclase group | 5.8 |  |  | 4.8
Pyrite | 2
Goethite |  |  |  | 6.3 |  |  | 5.7
Hematite |  |  |  | 9.4 |  |  | 6.8
Magnetite |  |  |  | 5.3 |  |  | 0.2
Halite | 5
Calcite | 9.7
Dolomite/Ankerite | 0.3
Magnesite |  |  |  | 5.2
Mg-siderite | 5
Siderite | 5
Barite | 4
Barite | 4
Gibbsite | [6 empty] | 10.7
Boehmite | [6 empty] | 7.6
Anatase | 0.3 | [5 empty] | 1.2
Rutile | [6 empty] | 3.8
Ilmenite | [6 empty] | 3.5
Zircon | [6 empty] | 2.9
g-alumina | [6 empty] | 5.72
2-Line Ferrihydrite | [6 empty] | 5.6
Amorphous group | [6 empty] | 11.32
Total Non-clay | 45 |  |  | 53.1 |  |  | 57.52
Talc |  |  |  | 5
Kaolinite (ordered) | 6.9
Kaolinite (disordered) |  |  |  | 7.4 |  |  | 13.2
Kaolinite | 6.9 |  |  | 7.4 |  |  | 13.2
Halloysite (7Ǻ) | [6 empty] | 22.6
Montmorillonite | 15
Nontronite |  |  |  | 13.6
Smectite (dioctahedral) | 15 |  |  | 13.6
Illite-Smectite (dioctahedral) | 11
Mixed-layer (dioctahedral) | 11
Illite 1Md | 10
Muscovite 2M1 | 12.1 | [5 empty] | 6.7
Mica (dioctahedral) | 22.1 | [5 empty] | 6.7
Lizardite |  |  |  | 7.7
Serpentine |  |  |  | 7.7
Biotite |  |  |  | 6.2
Mica (trioctahedral) |  |  |  | 6.2
Chlorite (trioctahedral) |  |  |  | 7
Total clay/phyllosilicate | 55 |  |  | 46.9 |  |  | 42.5
Total identified | 100 |  |  | 100 |  |  | 100.02

## RC7
Mineral | RC 7-1 (wt.%) |  |  | RC 7-2 (wt.%) |  |  | RC 7-3 (wt.%)
| Actual (wt.%) | Submitted (wt%) | Δ | Actual (wt.%) | Submitted (wt%) | Δ | Actual (wt.%) | Submitted (wt%) | Δ
Quartz | 5.1 |  |  | 7.3 |  |  | 19.9
Microcline |  |  |  | 2.4
Orthoclase/Adularia | 2 |  |  | 3.4 |  |  | 4.02
K-Feldspar group | 2 |  |  | 5.8 |  |  | 4.02
Albite | 2.1 |  |  | 6.2 |  |  | 1.97
Oligoclase | 1 |  |  | 1.5
Plagioclase group | 3.1 |  |  | 7.7 |  |  | 1.97
Pyrite | 1.9 |  |  | 0.8 |  |  | 1.79
Goethite | [6 empty] | 1.63
Hematite | 1 | [5 empty] | 1.4
Magnetite | [6 empty] | 1.02
Gypsum | 21.8 |  |  | 1.3
Anhydrite | 22.7
Bassanite | 1.1
Calcite | 2.4 |  |  | 2.5
Dolomite | 16.5
Magnesite | 2.6
Gibbsite | [6 empty] | 2.05
Boehmite | [6 empty] | 8.29
Anatase |  |  |  | 1.2 |  |  | 3
Rutile | 1.1 |  |  | 1.2
Tourmaline | 0.7 | [5 empty] | 0.78
Zircon | [6 empty] | 1.2
Apatite | 1.1
Celestine | 1.3
Amphibole (Hornblende) | 1.4
Clinoptilolite
Heulandite |  |  |  | 2.2
Zeolite (heulandite-stilbite group) |  |  |  | 2.2
Nahcolite |  |  |  | 2.5
Cristobalite |  |  |  | 3.9
silica |  |  |  | 9.2
2-Line Ferrihydrite | [6 empty] | 1.96
Amorphous group |  |  |  | 9.2 |  |  | 1.96
Total Non-clay | 85.8 |  |  | 45.6 |  |  | 49.01
Kaolinite (ordered) | [6 empty] | 1.9
Kaolinite (disordered) | [6 empty] | 20.6
Kaolinite | [6 empty] | 22.5
Halloysite (7Ǻ) | [6 empty] | 11.2
Ca-Montmorillonite | 2.4 |  |  | 29.4 |  |  | 2.66
Na-Montmorillonite |  |  |  | 10.8
Smectite (dioctahedral) | 2.4 |  |  | 40.2 |  |  | 2.66
Illite-Smectite (dioctahedral) R1 |  |  |  | 4.6 |  |  | 4.97
Illite-Smectite (dioctahedral) R3 | 2.4
Mixed-layer (dioctahedral) | 2.4 |  |  | 4.6 |  |  | 4.97
Illite 1Md |  |  |  | 2.6
Muscovite 2M1 | 2.4 |  |  | 5.1 |  |  | 8.15
Mica (dioctahedral) | 2.4 |  |  | 7.7 |  |  | 8.15
Biotite | 1.2
Mica (trioctahedral) | 1.2
Chlorite (trioctahedral) | 5.8 |  |  | 1.9 |  |  | 1.5
Total clay/phyllosilicate | 14.2 |  |  | 54.4 |  |  | 50.98
Total identified | 100 |  |  | 100 |  |  | 99.99

## RC8
Mineral | RC 8-1 (m%) |  |  | RC 8-2 (m%) |  |  | RC 8-3 (m%)
| Actual (wt.%) | Submitted (wt%) | Δ | Actual (wt.%) | Submitted (wt%) | Δ | Actual (wt.%) | Submitted (wt%) | Δ
Quartz | 19.8 |  |  | 15.7 |  |  | 3.8
Kspar species
adularia |  |  |  | 3.4
K-Feldspar group |  |  |  | 3.4
plagioclase species
albite | 4.2 |  |  | 4
Plagioclase group | 4.2 |  |  | 4
Calcite |  |  |  | 11.4 |  |  | 2.3
Dolomite/ankerite |  |  |  | 6.4
Magnesite | [6 empty] | 5.7
Fluorite | 2
Apatite | 1.7
Topaz | 10.8
Pyrite |  |  |  | 2.5
Magnetite | [6 empty] | 0.9
Hematite | 6.2 | [5 empty] | 4.8
Goethite | [6 empty] | 6.7
Cassiterite | 0.3
Tourmaline | 1.8
Rutile |  |  |  | 0.1
Anatase | 1.4 |  |  | 2.3 |  |  | 1.1
amorphous |  |  |  | 0.6 |  |  | 1.4
silica glass | [6 empty] | 5.5
anthracite |  |  |  | 4.4
Amorphous group |  |  |  | 5 |  |  | 6.9
Total Non-clay | 48.2 |  |  | 50.8 |  |  | 32.2
Kaolinite
Kaolinite (ordered) | 11.1
Kaolinite (disordered) |  |  |  | 12.5
Kaolinite | 11.1 |  |  | 12.5
Dickite | 4
Mica dioctahedral
Muscovite 2M1 | 8.1 |  |  | 12
Illite 1Mtv | 5 |  |  | 7.8
Mica (dioctahedral) | 13.1 |  |  | 19.8
Mica trioctahedral
"Zinnwaldite"(sideroph.-polylith.) | 19.7
Mica (trioctahedral) | 19.7
Smectite dioctahedral
Montmorillonite(Ca,Na) |  |  |  | 11.4
Smectite (dioctahedral) |  |  |  | 11.4
Smectite trioctahedral
Saponite | [6 empty] | 27
Smectite (trioctahedral) | [6 empty] | 27
Talc | [6 empty] | 5.4
Serpentine (antigorite) | [6 empty] | 22.8
Vermiculite (trioctahedral) | [6 empty] | 5.3
Chlorite (Fe, Mg) | 3.9 |  |  | 5.5
Chlorite (Mg-rich) | [6 empty] | 7.3
Chlorite (trioctahedral) | 3.9 |  |  | 5.5 |  |  | 7.3
Total clay/phyllosilicate | 51.8 |  |  | 49.2 |  |  | 67.8
Total identified | 100 |  |  | 100 |  |  | 100

## RC9
Mineral | RC 9-1 (m%) |  |  | RC 9-2 (m%) |  |  | RC 9-3 (m%)
| Actual (wt.%) | Submitted (wt%) | Δ | Actual (wt.%) | Submitted (wt%) | Δ | Actual (wt.%) | Submitted (wt%) | Δ
Quartz | 25.4 |  |  | 14.7
orthoclase |  |  |  | 5.4
K-Feldspar group |  |  |  | 5.4
albite |  |  |  | 2.1
Plagioclase group |  |  |  | 2.1
Calcite | 3.4 | [5 empty] | 13.9
Dolomite/ankerite | 6 | [5 empty] | 21.9
Magnesite | 0.5
Witherite | [6 empty] | 6.4
Fluorite | [6 empty] | 3.9
Apatite | [6 empty] | 3.4
Gypsum | 3.7 |  |  | 3.4
Sulphur | 2.6
Halite | 4.3
Sylvite | 0.3
Stilbite/Stellerite | 1.3
Cryolite | 0.5
Goethite |  |  |  | 3.4
Vivianite |  |  |  | 0.3
Diopside (Clinopyroxene) | [6 empty] | 6.7
Forsterite Olivine | [6 empty] | 7
Sodalite | [6 empty] | 2.5
Barite | [6 empty] | 2.6
Vanadinite | [6 empty] | 0.8
Zircon | [6 empty] | 0.4
Dravite (Tourmaline) | [6 empty] | 1
Rutile |  |  |  | 1
Anatase |  |  |  | 3.3
ferrihydrite 2-line |  |  |  | 7.3
Opal A & Opal CT | 7
Amorphous group | 7 |  |  | 7.3
Total Non-clay | 55 |  |  | 40.9 |  |  | 70.5
Kaolinite (disordered) |  |  |  | 10.6
Kaolinite |  |  |  | 10.6
Halloysite |  |  |  | 7.2
Muscovite 2M1 |  |  |  | 8.3
Illite 1M/disordered |  |  |  | 3.6
Mica (dioctahedral) |  |  |  | 11.9
Illite-Smectite R1 (dioctahedral) | 6.3
Glauconite-Smectite R1 (dioctahedral) |  |  |  | 12.2
Mixed-layer (dioctahedral) | 6.3 |  |  | 12.2
Montmorillonite(Ca,Na) | 8.9 |  |  | 13.8
Smectite (dioctahedral) | 8.9 |  |  | 13.8
Saponite | 12.3
Smectite (trioctahedral) | 12.3
Biotite 2M1 | [6 empty] | 3.4
Phlogopite 1M | [6 empty] | 8.5
Mica (trioctahedral) | [6 empty] | 11.9
Talc | [6 empty] | 8
Palygorskite | 7.5
Sepiolite | 10
Vermiculite (trioctahedral) | [6 empty] | 4.3
Chlorite (Fe, Mg) |  |  |  | 3.4 |  |  | 5.3
Chlorite (trioctahedral) |  |  |  | 3.4 |  |  | 5.3
Total clay/phyllosilicate | 45 |  |  | 59.1 |  |  | 29.5
Total identified | 100 |  |  | 100 |  |  | 100

## RC10
Mineral | RC 10-1 (m%) |  |  | RC 10-2 (m%) |  |  | RC 10-3 (m%)
| Actual (wt.%) | Submitted (wt%) | Δ | Actual (wt.%) | Submitted (wt%) | Δ | Actual (wt.%) | Submitted (wt%) | Δ
Quartz | 15.3 |  |  | 5 |  |  | 2.6
Cristobalite | [6 empty] | 2.2
Orthoclase | 8.6 | [5 empty] | 4.4
Microcline | [6 empty] | 6.2
K-Feldspar group | 8.6 | [5 empty] | 10.6
Albite | 1 | [5 empty] | 6.2
Oligoclase | [6 empty] | 5.7
Labradorite | 9.9 | [5 empty] | 7
Plagioclase group | 10.9 | [5 empty] | 18.9
Fayalite | [6 empty] | 4.1
Olivine group | [6 empty] | 4.1
Augite | [6 empty] | 5
Pyroxene group | [6 empty] | 5
Calcite | 10.6 |  |  | 12.1
Mg-Calcite |  |  |  | 11.6
Calcite | 10.6 |  |  | 23.7
Aragonite |  |  |  | 3.8
Dolomite |  |  |  | 5.6
Ferroan dolomite/ankerite |  |  |  | 5.1
Dolomite/ankerite |  |  |  | 10.7
Magnesite |  |  |  | 2.8
Siderite |  |  |  | 4.3
Goethite |  |  |  | 4
Hematite | [6 empty] | 3.3
Magnetite | [6 empty] | 2.1
Apatite | [6 empty] | 1.2
Pyrite | 3.9
Rutile | 3
Anatase | 1.3
Gibbsite |  |  |  | 4.7
Opaline silica (Diatomite) |  |  |  | 8.1
Aluminium hydroxide |  |  |  | 8.2
Aluminosilicate gel | [6 empty] | 3.6
Obsidian | [6 empty] | 29.7
Amorphous group |  |  |  | 16.3 |  |  | 33.3
Albite |  |  |  | 0.1
Amphibole | 0.1 | [5 empty] | 0.1
Chloritoid | 0.3
Rutile | [6 empty] | 0.1
Tridymite | [6 empty] | 0.1
Zircon | 0.1
Trace Impurities
Total Non-clay | 54.1 |  |  | 75.4 |  |  | 83.6
Kaolinite (disordered) | 21.6
Kaolinite | 21.6
Halloysite |  |  |  | 7.7
Muscovite 2M1 | 4.9
Illite (Ferric) |  |  |  | 4.1
Mica (dioctahedral) | 4.9 |  |  | 4.1
Illite/smectite |  |  |  | 4.5
Illite/smectite (dioctahedral) |  |  |  | 4.5
Montmorillonite(Ca,Na) | 9.8
Nontronite |  |  |  | 5.3
Smectite (dioctahedral) | 9.8 |  |  | 5.3
Saponite | [6 empty] | 10.4
Smectite (trioctahedral) | [6 empty] | 10.4
Pyrophyllite | 9.6
Palygorskite |  |  |  | 3
Vermiculite (trioctahedral) | [6 empty] | 2
Chlorite (Fe, Mg) | [6 empty] | 4
Chlorite (trioctahedral) | [6 empty] | 4
Total clay/phyllosilicate | 45.9 |  |  | 24.6 |  |  | 16.4
Total identified | 100 |  |  | 100 |  |  | 100

## RC11
Participant Pxx
Mineral | RC11-1 (m%) |  |  | RC 11-2 (m%) |  |  | RC 11-3 (m%)
| Actual (m%) | Submitted (m%) | Δ | Actual (m%) | Submitted (m%) | Δ | Actual (m%) | Submitted (m%) | Δ
Quartz | 31.6 |  |  | 4.8 |  |  | 18.4
Orthoclase |  |  |  | 3.4 |  |  | 3.2
K-Feldspar group |  |  |  | 3.4 |  |  | 3.2
Albite | 2.2 |  |  | 1.7 |  |  | 2.3
Plagioclase group | 2.2 |  |  | 1.7 |  |  | 2.3
Amphibole (Mg-hornblende) | 0.4
Calcite | 9.1 |  |  | 37.1
Dolomite/ankerite | 3.9 |  |  | 5.4
Magnesite |  |  |  | 2.2
Gypsum | [6 empty] | 1.5
Pyrite | 2.1
Celestine | 0.7
Barite | 1.5
Goethite | 1.1 | [5 empty] | 0.8
Hematite | 0.5
Gibbsite | [6 empty] | 1.2
Rutile |  |  |  | 0.2 |  |  | 2.8
Anatase |  |  |  | 0.3 |  |  | 2.5
Anthracite | 6.2
Lignite | [6 empty] | 2.5
Amorphous group | 6.2 | [5 empty] | 2.5
Total Non-clay | 59.3 |  |  | 55.1 |  |  | 35.2
Kaolinite (ordered) | 7.7 | [5 empty] | 9.8
Kaolinite (disordered) | [6 empty] | 17.1
Kaolinite | 7.7 | [5 empty] | 26.9
Dickite | 1.9
Nacrite | 1.6
Halloysite | [6 empty] | 9.7
Muscovite 2M1 | 3.4 | [5 empty] | 3.8
Illite 2M1 | 4
Illite 1M/disordered | 11 | [5 empty] | 4.7
Mica (dioctahedral) | 18.4 | [5 empty] | 8.5
Illite-Smectite R1 (dioctahedral) | 6.7 | [5 empty] | 11.5
Mixed-layer (dioctahedral) | 6.7 | [5 empty] | 11.5
Montmorillonite (Na) | 4.4
Montmorillonite (Ca) | [6 empty] | 8.2
Smectite (dioctahedral) | 4.4 | [5 empty] | 8.2
Hectorite |  |  |  | 13.9
Saponite |  |  |  | 8
Smectite (trioctahedral) |  |  |  | 21.9
Biotite 2M1
Phlogopite 1M |  |  |  | 2.2
Mica (trioctahedral) |  |  |  | 2.2
Talc disordered |  |  |  | 12.6
Serpentine (Antigorite) |  |  |  | 6.7
Chlorite (Fe, Mg) |  |  |  | 1.5
Chlorite (trioctahedral) |  |  |  | 1.5
Total clay/phyllosilicate | 40.7 |  |  | 44.9 |  |  | 64.8
Total identified | 100 |  |  | 100 |  |  | 100

## RC12
Participant Pxx
Mineral | RC 12-1 (m%) |  |  | RC 12-2 (m%) |  |  | RC 12-3 (m%)
| Actual (m%) | Submitted (m%) | Δ | Actual (m%) | Submitted (m%) | Δ | Actual (m%) | Submitted (m%) | Δ
Quartz | 9.7 |  | 9.7 | 6 |  | 6 | 52.6 |  | 52.6
Cristobalite |  |  |  | 3.4 |  | 3.4
Sanidine | 2.4 |  |  | 1.3
Orthoclase
Microcline | [6 empty] | 5.9
K-Feldspar group | 2.4 |  | 2.4 | 1.3 |  | 1.3 | 5.9 |  | 5.9
Albite |  |  |  | 2.2 |  |  | 4.3
Oligoclase
Labradorite |  |  |  | 4 |  |  | 4.6
Plagioclase group |  |  |  | 6.2 |  | 6.2 | 8.9 |  | 8.9
Garnet | [6 empty] | 2.4 |  | 2.4
Epidote | [6 empty] | 0.8 |  | 0.8
Zircon | [6 empty] | 1.1 |  | 1.1
Calcite | 0.1 |  | 0.1 |  |  |  | 3.9 |  | 3.9
Aragonite | 2 |  | 2
Dolomite | [6 empty] | 1.3
Ferroan dolomite/ankerite | [6 empty] | 2.6
Dolomite/ankerite | [6 empty] | 3.9 |  | 3.9
Siderite | 2.1 |  | 2.1 |  |  |  | 2 |  | 2
Goethite | 2.2 |  | 2.2 | 2.2 |  | 2.2
Hematite | 1.8 |  | 1.8 | trace |  |  | 2 |  | 2
Magnetite |  |  |  | 1 |  | 1
Apatite | 2.1 |  | 2.1 | 1 |  | 1 | trace
Pyrite | 1.7 |  | 1.7
Rutile | 1.1 |  | 1.1 |  |  |  | 2 |  | 2
Anatase | 2.1 |  | 2.1 | 0.2 |  | 0.2 | 0.1 |  | 0.1
Halite | [6 empty] | 1.6 |  | 1.6
Baryte(Sr) | [6 empty] | 1.1 |  | 1.1
Heulandite/Clinoptilolite |  |  |  | 1.9 |  | 1.9
Analcime |  |  |  | 1 |  | 1
Opaline silica | 6.4
Obsidian |  |  |  | 6
Amorphous group | 6.4 |  | 6.4 | 6 |  | 6
Bassanite |  |  |  | 0.1 |  | 0.1
Amphibole |  |  |  | 0.1 |  | 0.1 | trace
Corundum | [6 empty] | 0.2 |  | 0.2
Ilmenite | [6 empty] | 0.1 |  | 0.1
Talc | [6 empty] | trace
Trace Impurities
Total Non-clay | 33.7 | 0 | 33.7 | 30.4 | 0 | 30.4 | 88.6 | 0 | 88.6
Kaolinite | 50.4 |  | 50.4 | 2.1 |  | 2.1 | 3.6 |  | 3.6
Halloysite | 4.1 |  | 4.1
Muscovite 2M1 | 1.8
Mica (dioctahedral) | 1.8 |  | 1.8 | 1.2 |  | 1.2 | 0.1 |  | 0.1
Illite/smectite (70/30) | [6 empty] | 2.8
Illite/smectite (dioctahedral) | [6 empty] | 2.8 |  | 2.8
Montmorillonite(Ca,Na) | 6.9 |  |  | 48.5
Nontronite |  |  |  | 15.9
Smectite (dioctahedral) | 6.9 |  | 6.9 | 64.4 |  | 64.4
Phlogopite |  |  |  | 1
Biotite | 3.1 |  |  | 0.9 |  |  | 1.1
Mica (trioctahedral) | 3.1 |  | 3.1 | 1.9 |  | 1.9 | 1.1 |  | 1.1
Chlorite (Mg) | [6 empty] | 1.5
Chlorite (Fe) | [6 empty] | 2.3
Chlorite (trioctahedral) | [6 empty] | 3.8 |  | 3.8
Total clay/phyllosilicate | 66.3 | 0 | 66.3 | 69.6 | 0 | 69.6 | 11.4 | 0 | 11.4
Total identified | 100 | 0 | 100 | 100 | 0 | 100 | 100 | 0 | 100