## Appendix 3b_synmix1
Appendix 3b Synmix1
x | synmix1
16 | 525
16.02 | 525
16.04 | 525
16.06 | 516
16.08 | 486
16.1 | 528
16.12 | 520
16.14 | 530
16.16 | 480
16.18 | 516
16.2 | 538
16.22 | 522
16.24 | 529
16.26 | 487
16.28 | 594
16.3 | 523
16.32 | 467
16.34 | 503
16.36 | 533
16.38 | 499
16.4 | 518
16.42 | 512
16.44 | 515
16.46 | 531
16.48 | 533
16.5 | 509
16.52 | 488
16.54 | 466
16.56 | 510
16.58 | 465
16.6 | 518
16.62 | 550
16.64 | 517
16.66 | 525
16.68 | 493
16.7 | 522
16.72 | 550
16.74 | 513
16.76 | 521
16.78 | 519
16.8 | 527
16.82 | 504
16.84 | 510
16.86 | 525
16.88 | 543
16.9 | 487
16.92 | 502
16.94 | 503
16.96 | 500
16.98 | 551
17 | 539
17.02 | 551
17.04 | 532
17.06 | 527
17.08 | 558
17.1 | 578
17.12 | 508
17.14 | 575
17.16 | 523
17.18 | 533
17.2 | 555
17.22 | 551
17.24 | 606
17.26 | 540
17.28 | 587
17.3 | 588
17.32 | 602
17.34 | 590
17.36 | 609
17.38 | 608
17.4 | 631
17.42 | 647
17.44 | 618
17.46 | 598
17.48 | 682
17.5 | 635
17.52 | 655
17.54 | 654
17.56 | 735
17.58 | 734
17.6 | 718
17.62 | 747
17.64 | 840
17.66 | 830
17.68 | 841
17.7 | 935
17.72 | 883
17.74 | 867
17.76 | 845
17.78 | 827
17.8 | 750
17.82 | 719
17.84 | 657
17.86 | 696
17.88 | 621
17.9 | 693
17.92 | 644
17.94 | 661
17.96 | 595
17.98 | 586
18 | 604
18.02 | 586
18.04 | 594
18.06 | 581
18.08 | 590
18.1 | 557
18.12 | 564
18.14 | 574
18.16 | 544
18.18 | 590
18.2 | 595
18.22 | 559
18.24 | 574
18.26 | 565
18.28 | 559
18.3 | 519
18.32 | 540
18.34 | 555
18.36 | 495
18.38 | 533
18.4 | 523
18.42 | 547
18.44 | 541
18.46 | 507
18.48 | 529
18.5 | 492
18.52 | 489
18.54 | 503
18.56 | 506
18.58 | 560
18.6 | 497
18.62 | 519
18.64 | 524
18.66 | 509
18.68 | 485
18.7 | 513
18.72 | 530
18.74 | 498
18.76 | 495
18.78 | 503
18.8 | 480
18.82 | 488
18.84 | 515
18.86 | 491
18.88 | 502
18.9 | 495
18.92 | 561
18.94 | 493
18.96 | 516
18.98 | 536
19 | 507
19.02 | 532
19.04 | 497
19.06 | 490
19.08 | 518
19.1 | 497
19.12 | 527
19.14 | 545
19.16 | 531
19.18 | 526
19.2 | 553
19.22 | 530
19.24 | 544
19.26 | 577
19.28 | 581
19.3 | 557
19.32 | 606
19.34 | 539
19.36 | 599
19.38 | 659
19.4 | 637
19.42 | 644
19.44 | 621
19.46 | 727
19.48 | 765
19.5 | 768
19.52 | 782
19.54 | 833
19.56 | 876
19.58 | 894
19.6 | 986
19.62 | 1041
19.64 | 1148
19.66 | 1216
19.68 | 1250
19.7 | 1414
19.72 | 1446
19.74 | 1540
19.76 | 1669
19.78 | 1749
19.8 | 1884
19.82 | 2090
19.84 | 2065
19.86 | 2055
19.88 | 2106
19.9 | 2110
19.92 | 1983
19.94 | 1901
19.96 | 1757
19.98 | 1582
20 | 1430
20.02 | 1320
20.04 | 1249
20.06 | 1151
20.08 | 1182
20.1 | 1111
20.12 | 1114
20.14 | 1110
20.16 | 1184
20.18 | 1149
20.2 | 1206
20.22 | 1291
20.24 | 1293
20.26 | 1306
20.28 | 1355
20.3 | 1406
20.32 | 1541
20.34 | 1489
20.36 | 1487
20.38 | 1375
20.4 | 1311
20.42 | 1165
20.44 | 1139
20.46 | 1058
20.48 | 965
20.5 | 953
20.52 | 930
20.54 | 884
20.56 | 936
20.58 | 874
20.6 | 896
20.62 | 894
20.64 | 901
20.66 | 901
20.68 | 947
20.7 | 991
20.72 | 872
20.74 | 847
20.76 | 842
20.78 | 802
20.8 | 782
20.82 | 807
20.84 | 750
20.86 | 817
20.88 | 751
20.9 | 768
20.92 | 825
20.94 | 766
20.96 | 780
20.98 | 739
21 | 832
21.02 | 834
21.04 | 864
21.06 | 870
21.08 | 909
21.1 | 1013
21.12 | 1031
21.14 | 1069
21.16 | 1091
21.18 | 1189
21.2 | 1242
21.22 | 1261
21.24 | 1269
21.26 | 1284
21.28 | 1208
21.3 | 1163
21.32 | 1130
21.34 | 1126
21.36 | 1043
21.38 | 1018
21.4 | 971
21.42 | 1047
21.44 | 1014
21.46 | 1034
21.48 | 1017
21.5 | 989
21.52 | 1024
21.54 | 951
21.56 | 968
21.58 | 890
21.6 | 945
21.62 | 904
21.64 | 861
21.66 | 855
21.68 | 843
21.7 | 816
21.72 | 708
21.74 | 760
21.76 | 722
21.78 | 705
21.8 | 705
21.82 | 714
21.84 | 692
21.86 | 689
21.88 | 682
21.9 | 669
21.92 | 697
21.94 | 649
21.96 | 626
21.98 | 658
22 | 656
22.02 | 706
22.04 | 639
22.06 | 614
22.08 | 673
22.1 | 700
22.12 | 701
22.14 | 646
22.16 | 702
22.18 | 639
22.2 | 683
22.22 | 672
22.24 | 654
22.26 | 680
22.28 | 645
22.3 | 658
22.32 | 688
22.34 | 712
22.36 | 731
22.38 | 742
22.4 | 700
22.42 | 745
22.44 | 800
22.46 | 800
22.48 | 739
22.5 | 679
22.52 | 743
22.54 | 735
22.56 | 772
22.58 | 679
22.6 | 757
22.62 | 771
22.64 | 780
22.66 | 765
22.68 | 809
22.7 | 800
22.72 | 734
22.74 | 830
22.76 | 853
22.78 | 887
22.8 | 932
22.82 | 1006
22.84 | 975
22.86 | 1111
22.88 | 1170
22.9 | 1118
22.92 | 1190
22.94 | 1139
22.96 | 1177
22.98 | 1193
23 | 1079
23.02 | 1112
23.04 | 1159
23.06 | 1144
23.08 | 1091
23.1 | 1136
23.12 | 1062
23.14 | 1046
23.16 | 969
23.18 | 1001
23.2 | 974
23.22 | 880
23.24 | 823
23.26 | 799
23.28 | 804
23.3 | 783
23.32 | 773
23.34 | 745
23.36 | 749
23.38 | 713
23.4 | 712
23.42 | 783
23.44 | 748
23.46 | 714
23.48 | 773
23.5 | 695
23.52 | 778
23.54 | 845
23.56 | 870
23.58 | 887
23.6 | 885
23.62 | 845
23.64 | 877
23.66 | 1001
23.68 | 997
23.7 | 1026
23.72 | 1025
23.74 | 1080
23.76 | 1087
23.78 | 1179
23.8 | 1181
23.82 | 1160
23.84 | 1114
23.86 | 1156
23.88 | 1027
23.9 | 953
23.92 | 1000
23.94 | 881
23.96 | 889
23.98 | 860
24 | 912
24.02 | 836
24.04 | 822
24.06 | 842
24.08 | 782
24.1 | 772
24.12 | 788
24.14 | 767
24.16 | 788
24.18 | 762
24.2 | 742
24.22 | 706
24.24 | 721
24.26 | 697
24.28 | 728
24.3 | 741
24.32 | 743
24.34 | 742
24.36 | 778
24.38 | 693
24.4 | 757
24.42 | 786
24.44 | 806
24.46 | 769
24.48 | 798
24.5 | 796
24.52 | 793
24.54 | 857
24.56 | 830
24.58 | 902
24.6 | 853
24.62 | 907
24.64 | 930
24.66 | 1011
24.68 | 1047
24.7 | 1113
24.72 | 1208
24.74 | 1283
24.76 | 1316
24.78 | 1394
24.8 | 1483
24.82 | 1629
24.84 | 1719
24.86 | 1846
24.88 | 1870
24.9 | 1802
24.92 | 1796
24.94 | 1624
24.96 | 1485
24.98 | 1399
25 | 1243
25.02 | 1134
25.04 | 1121
25.06 | 1018
25.08 | 1056
25.1 | 953
25.12 | 981
25.14 | 947
25.16 | 957
25.18 | 929
25.2 | 953
25.22 | 921
25.24 | 951
25.26 | 911
25.28 | 961
25.3 | 1039
25.32 | 974
25.34 | 1000
25.36 | 1018
25.38 | 1063
25.4 | 1110
25.42 | 1114
25.44 | 1190
25.46 | 1188
25.48 | 1214
25.5 | 1209
25.52 | 1179
25.54 | 1133
25.56 | 1130
25.58 | 1042
25.6 | 1029
25.62 | 970
25.64 | 944
25.66 | 846
25.68 | 864
25.7 | 853
25.72 | 837
25.74 | 773
25.76 | 800
25.78 | 824
25.8 | 807
25.82 | 830
25.84 | 812
25.86 | 777
25.88 | 855
25.9 | 752
25.92 | 798
25.94 | 835
25.96 | 772
25.98 | 810
26 | 834
26.02 | 850
26.04 | 819
26.06 | 856
26.08 | 787
26.1 | 840
26.12 | 861
26.14 | 868
26.16 | 861
26.18 | 902
26.2 | 920
26.22 | 989
26.24 | 978
26.26 | 1046
26.28 | 978
26.3 | 1062
26.32 | 1075
26.34 | 1055
26.36 | 1192
26.38 | 1232
26.4 | 1257
26.42 | 1297
26.44 | 1268
26.46 | 1224
26.48 | 1383
26.5 | 1349
26.52 | 1403
26.54 | 1502
26.56 | 1665
26.58 | 1620
26.6 | 1714
26.62 | 1706
26.64 | 1811
26.66 | 1781
26.68 | 1880
26.7 | 1938
26.72 | 1891
26.74 | 1884
26.76 | 1711
26.78 | 1559
26.8 | 1584
26.82 | 1389
26.84 | 1353
26.86 | 1289
26.88 | 1280
26.9 | 1160
26.92 | 1097
26.94 | 1138
26.96 | 1086
26.98 | 1086
27 | 1143
27.02 | 1104
27.04 | 1004
27.06 | 1029
27.08 | 995
27.1 | 1013
27.12 | 978
27.14 | 968
27.16 | 944
27.18 | 958
27.2 | 993
27.22 | 881
27.24 | 908
27.26 | 913
27.28 | 870
27.3 | 902
27.32 | 878
27.34 | 846
27.36 | 877
27.38 | 870
27.4 | 829
27.42 | 828
27.44 | 829
27.46 | 820
27.48 | 834
27.5 | 795
27.52 | 796
27.54 | 840
27.56 | 857
27.58 | 832
27.6 | 850
27.62 | 894
27.64 | 868
27.66 | 890
27.68 | 941
27.7 | 956
27.72 | 990
27.74 | 1000
27.76 | 1030
27.78 | 1090
27.8 | 1143
27.82 | 1171
27.84 | 1170
27.86 | 1119
27.88 | 1145
27.9 | 1155
27.92 | 1084
27.94 | 1031
27.96 | 967
27.98 | 905
28 | 940
28.02 | 894
28.04 | 860
28.06 | 829
28.08 | 823
28.1 | 808
28.12 | 783
28.14 | 756
28.16 | 765
28.18 | 765
28.2 | 750
28.22 | 794
28.24 | 765
28.26 | 720
28.28 | 708
28.3 | 822
28.32 | 765
28.34 | 778
28.36 | 688
28.38 | 740
28.4 | 707
28.42 | 789
28.44 | 786
28.46 | 734
28.48 | 751
28.5 | 702
28.52 | 740
28.54 | 750
28.56 | 748
28.58 | 737
28.6 | 761
28.62 | 777
28.64 | 722
28.66 | 711
28.68 | 727
28.7 | 790
28.72 | 757
28.74 | 754
28.76 | 739
28.78 | 741
28.8 | 792
28.82 | 705
28.84 | 695
28.86 | 697
28.88 | 760
28.9 | 681
28.92 | 726
28.94 | 676
28.96 | 702
28.98 | 701
29 | 733
29.02 | 709
29.04 | 701
29.06 | 735
29.08 | 714
29.1 | 689
29.12 | 694
29.14 | 735
29.16 | 694
29.18 | 654
29.2 | 696
29.22 | 706
29.24 | 699
29.26 | 739
29.28 | 703
29.3 | 664
29.32 | 709
29.34 | 720
29.36 | 719
29.38 | 736
29.4 | 713
29.42 | 731
29.44 | 709
29.46 | 805
29.48 | 725
29.5 | 723
29.52 | 754
29.54 | 797
29.56 | 744
29.58 | 824
29.6 | 778
29.62 | 794
29.64 | 818
29.66 | 846
29.68 | 886
29.7 | 892
29.72 | 952
29.74 | 1000
29.76 | 986
29.78 | 1030
29.8 | 1105
29.82 | 1126
29.84 | 1136
29.86 | 1168
29.88 | 1112
29.9 | 1052
29.92 | 1065
29.94 | 986
29.96 | 945
29.98 | 866
30 | 857
30.02 | 821
30.04 | 821
30.06 | 777
30.08 | 757
30.1 | 757
30.12 | 742
30.14 | 673
30.16 | 753
30.18 | 737
30.2 | 657
30.22 | 688
30.24 | 711
30.26 | 692
30.28 | 633
30.3 | 703
30.32 | 665
30.34 | 623
30.36 | 690
30.38 | 651
30.4 | 668
30.42 | 639
30.44 | 654
30.46 | 617
30.48 | 683
30.5 | 663
30.52 | 645
30.54 | 661
30.56 | 630
30.58 | 696
30.6 | 628
30.62 | 663
30.64 | 676
30.66 | 641
30.68 | 667
30.7 | 661
30.72 | 656
30.74 | 651
30.76 | 632
30.78 | 655
30.8 | 651
30.82 | 631
30.84 | 696
30.86 | 654
30.88 | 659
30.9 | 678
30.92 | 665
30.94 | 729
30.96 | 696
30.98 | 685
31 | 715
31.02 | 717
31.04 | 782
31.06 | 776
31.08 | 748
31.1 | 819
31.12 | 869
31.14 | 832
31.16 | 899
31.18 | 919
31.2 | 900
31.22 | 896
31.24 | 966
31.26 | 909
31.28 | 879
31.3 | 831
31.32 | 868
31.34 | 889
31.36 | 779
31.38 | 709
31.4 | 738
31.42 | 717
31.44 | 710
31.46 | 685
31.48 | 692
31.5 | 689
31.52 | 667
31.54 | 669
31.56 | 679
31.58 | 697
31.6 | 669
31.62 | 721
31.64 | 726
31.66 | 706
31.68 | 712
31.7 | 767
31.72 | 714
31.74 | 747
31.76 | 708
31.78 | 710
31.8 | 705
31.82 | 647
31.84 | 701
31.86 | 712
31.88 | 666
31.9 | 764
31.92 | 714
31.94 | 749
31.96 | 746
31.98 | 839
32 | 825
32.02 | 835
32.04 | 867
32.06 | 749
32.08 | 792
32.1 | 774
32.12 | 756
32.14 | 729
32.16 | 672
32.18 | 656
32.2 | 676
32.22 | 661
32.24 | 670
32.26 | 603
32.28 | 656
32.3 | 639
32.32 | 623
32.34 | 597
32.36 | 606
32.38 | 630
32.4 | 621
32.42 | 603
32.44 | 631
32.46 | 597
32.48 | 652
32.5 | 626
32.52 | 625
32.54 | 599
32.56 | 593
32.58 | 615
32.6 | 615
32.62 | 597
32.64 | 574
32.66 | 546
32.68 | 572
32.7 | 592
32.72 | 547
32.74 | 551
32.76 | 585
32.78 | 548
32.8 | 564
32.82 | 563
32.84 | 551
32.86 | 548
32.88 | 537
32.9 | 515
32.92 | 512
32.94 | 523
32.96 | 534
32.98 | 558
33 | 502
33.02 | 517
33.04 | 537
33.06 | 554
33.08 | 559
33.1 | 524
33.12 | 570
33.14 | 551
33.16 | 512
33.18 | 534
33.2 | 538
33.22 | 557
33.24 | 570
33.26 | 484
33.28 | 527
33.3 | 531
33.32 | 502
33.34 | 537
33.36 | 509
33.38 | 522
33.4 | 468
33.42 | 512
33.44 | 563
33.46 | 466
33.48 | 497
33.5 | 467
33.52 | 542
33.54 | 520
33.56 | 479
33.58 | 499
33.6 | 504
33.62 | 494
33.64 | 504
33.66 | 523
33.68 | 499
33.7 | 501
33.72 | 508
33.74 | 530
33.76 | 506
33.78 | 483
33.8 | 538
33.82 | 504
33.84 | 555
33.86 | 474
33.88 | 493
33.9 | 502
33.92 | 550
33.94 | 477
33.96 | 535
33.98 | 512
34 | 544
34.02 | 491
34.04 | 539
34.06 | 546
34.08 | 565
34.1 | 590
34.12 | 532
34.14 | 492
34.16 | 613
34.18 | 577
34.2 | 594
34.22 | 584
34.24 | 614
34.26 | 626
34.28 | 657
34.3 | 624
34.32 | 624
34.34 | 684
34.36 | 676
34.38 | 705
34.4 | 771
34.42 | 771
34.44 | 830
34.46 | 896
34.48 | 910
34.5 | 900
34.52 | 996
34.54 | 1056
34.56 | 1104
34.58 | 1164
34.6 | 1277
34.62 | 1227
34.64 | 1219
34.66 | 1210
34.68 | 1242
34.7 | 1247
34.72 | 1321
34.74 | 1261
34.76 | 1230
34.78 | 1312
34.8 | 1313
34.82 | 1302
34.84 | 1445
34.86 | 1387
34.88 | 1578
34.9 | 1708
34.92 | 1729
34.94 | 1844
34.96 | 1899
34.98 | 1973
35 | 2124
35.02 | 2042
35.04 | 2133
35.06 | 2076
35.08 | 2046
35.1 | 1845
35.12 | 1752
35.14 | 1607
35.16 | 1493
35.18 | 1367
35.2 | 1300
35.22 | 1170
35.24 | 1107
35.26 | 1072
35.28 | 1007
35.3 | 965
35.32 | 959
35.34 | 986
35.36 | 948
35.38 | 913
35.4 | 918
35.42 | 907
35.44 | 892
35.46 | 877
35.48 | 826
35.5 | 889
35.52 | 757
35.54 | 811
35.56 | 781
35.58 | 756
35.6 | 746
35.62 | 698
35.64 | 737
35.66 | 723
35.68 | 755
35.7 | 757
35.72 | 747
35.74 | 719
35.76 | 797
35.78 | 743
35.8 | 838
35.82 | 891
35.84 | 888
35.86 | 809
35.88 | 951
35.9 | 978
35.92 | 1034
35.94 | 984
35.96 | 944
35.98 | 945
36 | 938
36.02 | 903
36.04 | 915
36.06 | 878
36.08 | 775
36.1 | 795
36.12 | 743
36.14 | 719
36.16 | 712
36.18 | 634
36.2 | 656
36.22 | 634
36.24 | 689
36.26 | 607
36.28 | 614
36.3 | 683
36.32 | 657
36.34 | 638
36.36 | 668
36.38 | 694
36.4 | 717
36.42 | 712
36.44 | 698
36.46 | 734
36.48 | 703
36.5 | 796
36.52 | 756
36.54 | 782
36.56 | 719
36.58 | 744
36.6 | 708
36.62 | 678
36.64 | 655
36.66 | 693
36.68 | 662
36.7 | 638
36.72 | 670
36.74 | 668
36.76 | 690
36.78 | 734
36.8 | 648
36.82 | 692
36.84 | 690
36.86 | 639
36.88 | 678
36.9 | 624
36.92 | 641
36.94 | 648
36.96 | 670
36.98 | 570
37 | 593
37.02 | 602
37.04 | 658
37.06 | 582
37.08 | 612
37.1 | 630
37.12 | 595
37.14 | 600
37.16 | 544
37.18 | 581
37.2 | 614
37.22 | 582
37.24 | 612
37.26 | 615
37.28 | 598
37.3 | 586
37.32 | 649
37.34 | 662
37.36 | 689
37.38 | 616
37.4 | 583
37.42 | 661
37.44 | 685
37.46 | 677
37.48 | 703
37.5 | 698
37.52 | 737
37.54 | 723
37.56 | 751
37.58 | 774
37.6 | 778
37.62 | 787
37.64 | 859
37.66 | 819
37.68 | 872
37.7 | 836
37.72 | 878
37.74 | 892
37.76 | 860
37.78 | 831
37.8 | 904
37.82 | 857
37.84 | 826
37.86 | 812
37.88 | 771
37.9 | 761
37.92 | 741
37.94 | 692
37.96 | 652
37.98 | 654
38 | 617
38.02 | 684
38.04 | 605
38.06 | 643
38.08 | 639
38.1 | 606
38.12 | 644
38.14 | 618
38.16 | 688
38.18 | 680
38.2 | 651
38.22 | 730
38.24 | 755
38.26 | 754
38.28 | 863
38.3 | 917
38.32 | 910
38.34 | 934
38.36 | 932
38.38 | 950
38.4 | 977
38.42 | 991
38.44 | 1024
38.46 | 1014
38.48 | 1008
38.5 | 939
38.52 | 978
38.54 | 855
38.56 | 887
38.58 | 798
38.6 | 822
38.62 | 676
38.64 | 712
38.66 | 653
38.68 | 599
38.7 | 583
38.72 | 568
38.74 | 568
38.76 | 534
38.78 | 558
38.8 | 492
38.82 | 530
38.84 | 501
38.86 | 538
38.88 | 536
38.9 | 509
38.92 | 535
38.94 | 488
38.96 | 525
38.98 | 558
39 | 568
39.02 | 511
39.04 | 561
39.06 | 579
39.08 | 601
39.1 | 608
39.12 | 684
39.14 | 616
39.16 | 695
39.18 | 766
39.2 | 784
39.22 | 770
39.24 | 798
39.26 | 853
39.28 | 818
39.3 | 799
39.32 | 779
39.34 | 693
39.36 | 687
39.38 | 648
39.4 | 629
39.42 | 603
39.44 | 595
39.46 | 540
39.48 | 514
39.5 | 521
39.52 | 490
39.54 | 499
39.56 | 494
39.58 | 473
39.6 | 495
39.62 | 497
39.64 | 496
39.66 | 457
39.68 | 451
39.7 | 524
39.72 | 492
39.74 | 484
39.76 | 515
39.78 | 508
39.8 | 495
39.82 | 484
39.84 | 496
39.86 | 517
39.88 | 487
39.9 | 518
39.92 | 549
39.94 | 512
39.96 | 548
39.98 | 556
40 | 577
40.02 | 606
40.04 | 634
40.06 | 610
40.08 | 657
40.1 | 652
40.12 | 590
40.14 | 622
40.16 | 625
40.18 | 641
40.2 | 590
40.22 | 636
40.24 | 655
40.26 | 587
40.28 | 561
40.3 | 609
40.32 | 621
40.34 | 582
40.36 | 608
40.38 | 561
40.4 | 556
40.42 | 565
40.44 | 532
40.46 | 545
40.48 | 536
40.5 | 570
40.52 | 515
40.54 | 489
40.56 | 565
40.58 | 495
40.6 | 517
40.62 | 510
40.64 | 521
40.66 | 501
40.68 | 513
40.7 | 579
40.72 | 493
40.74 | 584
40.76 | 554
40.78 | 558
40.8 | 587
40.82 | 525
40.84 | 534
40.86 | 547
40.88 | 546
40.9 | 611
40.92 | 608
40.94 | 577
40.96 | 603
40.98 | 654
41 | 639
41.02 | 620
41.04 | 621
41.06 | 619
41.08 | 635
41.1 | 637
41.12 | 601
41.14 | 637
41.16 | 568
41.18 | 617
41.2 | 593
41.22 | 607
41.24 | 568
41.26 | 579
41.28 | 573
41.3 | 550
41.32 | 592
41.34 | 572
41.36 | 572
41.38 | 630
41.4 | 618
41.42 | 585
41.44 | 584
41.46 | 567
41.48 | 560
41.5 | 554
41.52 | 520
41.54 | 594
41.56 | 533
41.58 | 549
41.6 | 514
41.62 | 533
41.64 | 537
41.66 | 537
41.68 | 539
41.7 | 549
41.72 | 576
41.74 | 555
41.76 | 521
41.78 | 529
41.8 | 541
41.82 | 572
41.84 | 563
41.86 | 564
41.88 | 590
41.9 | 602
41.92 | 601
41.94 | 649
41.96 | 617
41.98 | 628
42 | 654
42.02 | 698
42.04 | 638
42.06 | 657
42.08 | 645
42.1 | 640
42.12 | 661
42.14 | 636
42.16 | 686
42.18 | 626
42.2 | 627
42.22 | 635
42.24 | 734
42.26 | 657
42.28 | 716
42.3 | 741
42.32 | 728
42.34 | 744
42.36 | 734
42.38 | 777
42.4 | 750
42.42 | 766
42.44 | 788
42.46 | 749
42.48 | 727
42.5 | 740
42.52 | 717
42.54 | 672
42.56 | 681
42.58 | 678
42.6 | 644
42.62 | 636
42.64 | 609
42.66 | 599
42.68 | 553
42.7 | 538
42.72 | 547
42.74 | 542
42.76 | 516
42.78 | 521
42.8 | 484
42.82 | 525
42.84 | 532
42.86 | 485
42.88 | 507
42.9 | 481
42.92 | 469
42.94 | 492
42.96 | 509
42.98 | 524
43 | 488
43.02 | 466
43.04 | 460
43.06 | 494
43.08 | 481
43.1 | 450
43.12 | 450
43.14 | 455
43.16 | 479
43.18 | 483
43.2 | 494
43.22 | 492
43.24 | 467
43.26 | 460
43.28 | 489
43.3 | 472
43.32 | 495
43.34 | 484
43.36 | 440
43.38 | 455
43.4 | 463
43.42 | 464
43.44 | 468
43.46 | 442
43.48 | 495
43.5 | 477
43.52 | 474
43.54 | 437
43.56 | 492
43.58 | 506
43.6 | 485
43.62 | 473
43.64 | 466
43.66 | 446
43.68 | 491
43.7 | 506
43.72 | 458
43.74 | 478
43.76 | 462
43.78 | 493
43.8 | 478
43.82 | 522
43.84 | 475
43.86 | 483
43.88 | 521
43.9 | 500
43.92 | 524
43.94 | 527
43.96 | 517
43.98 | 500
44 | 485

## Appendix 3a mdmatch
Appendix 3a mdmatch
clear
clf
%This script takes a monte-carlo approach to illite polytype fitting.
%1Md.csv and 2M1.csv are calculated WILDFIRE patterns for each respective
%polytype. The file titled synmix1.csv is the sample file (insert your filename).
theta_com = [19.5:0.05:35.5]';
%If you need to exclude non-mica peaks, use:
exclude1_start = 20.25;
exclude1_end = 22.5;
exclude1_idx = (theta_com>exclude1_start)&(theta_com<exclude1_end);
exclude2_start = 24.5;
exclude2_end = 25.3;
exclude2_idx = (theta_com>exclude2_start)&(theta_com<exclude2_end);
exclude3_start = 30.5;
exclude3_end = 34;
exclude3_idx = (theta_com>exclude3_start)&(theta_com<exclude3_end);
theta_com = theta_com(~exclude1_idx&~exclude2_idx&~exclude3_idx);
% Load in 1Md and skip the first 7 lines (make sure filenames match if
% downloaded from appendix.
data = csvread('1Md_All.csv',7);
theta = data(:,1);
md = data(:,2:end);
md = interp1(theta,md,theta_com);
[md_row,md_col] = size(md);
% Load in 2M1 and skip the first 8 lines
data = csvread('2M1_All.csv',8);
theta = data(:,1);
m1 = data(:,2:end);
m1 = interp1(theta,m1,theta_com);
[m1_row,m1_col] = size(m1);
% Load in sample data and skip the first 1 lines
data = csvread('synmix1.csv',1);
theta = data(:,1);
y = data(:,2);
y = interp1(theta,y,theta_com);
%Least squares calculation
best_L2 = inf;
for i = [1:md_col]
for j = [1:m1_col]
md_i = md(:,i);
m1_j = m1(:,j);
G = [md_i,m1_j];
model = inv(G'*G)*G'*y;
res = y - G*model;
L2 = res'*res;
if L2 < best_L2
best_L2 = L2;
best_i = i;
best_j = j;
end
end
end
%Choose best fit
md_i = md(:,best_i);
m1_j = m1(:,best_j);
G = [md_i,m1_j];
model = inv(G'*G)*G'*y;
%print best 2M1 and 1Md column values and x is proportion 1Md
best_i
best_j
x = model(1)/(model(1)+model(2))
%plot
plot(theta_com,y)
hold on
plot(theta_com,G*model,'k-o')
hold off