## Table S1
[6 empty] | per hand kopiertt aus der Auswertung tab alles ohnm loi () | [23 empty] | per hand kopiertt aus der Auswertung tab alles ohnm loi () | [23 empty] | per hand kopiertt aus der Auswertung tab alles ohnm loi ()
block | distance | SiO2 | Al2O3 | Fe2O3 | MgO | CaO | Na2O | K2O | (SO3) | Mo | Ni | Zn | Ctotal | Corg | Ccarb | Stotal | Na+ | K+ | Mg2+ | Ca2+ | sum | CEC | pH | block | distance | SiO2 | Al2O3 | Fe2O3 | MgO | CaO | Na2O | K2O | (SO3) | Mo | Ni | Zn | Ctotal | Corg | Ccarb | Stotal | Na+ | K+ | Mg2+ | Ca2+ | sum | CEC | pH | block | distance | SiO2 | Al2O3 | Fe2O3 | MgO | CaO | Na2O | K2O | (SO3) | Mo | Ni | Zn | Ctotal | Corg | Ccarb | Stotal | Na+ | K+ | Mg2+ | Ca2+ | sum | CEC | pH
| cm |  |  |  | [mass%] | [5 empty] | [ppm] |  |  | [mass%] |  |  |  |  | (meq/100g) | [5 empty] | cm |  |  |  | [mass%] | [5 empty] | [ppm] |  |  | [mass%] |  |  |  |  | (meq/100g) | [5 empty] | cm |  |  |  | [mass%] | [5 empty] | [ppm] |  |  | [mass%] |  |  |  |  | (meq/100g)
REF |  | 67.58406 | 21.31876 | 3.941284 | 2.620058 | 1.388407 | 2.239366 | 0.572158 | 0.3359049 | 3 | 6 | 92 | 0.26 | 0.17 | 0.09 | 0.27 | 58.8 | 1.7 | 6.7 | 20.2 | 87.4 | 85 | 10 | REF |  | 62.75789 | 19.98808 | 4.371661 | 4.289839 | 3.521876 | 3.004056 | 1.376956 | 0.6896471 | <3 | 7 | 80 | 0.79 | 0.17 | 0.62 | 0.23 | 79.7 | 3.6 | 5.5 | 7 | 95.8 | 88 | 10.6 | REF |  | 76.03594 | 14.59107 | 1.912854 | 2.302097 | 1.954003 | 2.491159 | 0.2902645 | 0.4226073 | <3 | <2 | 65 | 0.43 | 0.07 | 0.36 | 0.34 | 53.3 | 1.2 | <1 | 6.2 | 61 | 61 | 10.7
1 | 0.1 | 66.14674 | 20.59742 | 5.9903 | 2.511318 | 2.388056 | 1.555174 | 0.603638 | 0.2073565 | 15 | 9 | 1148 | 0.64 | 0.33 | 0.32 | 0.2 | 32.45 | <1 | 10.25 | 44.4 | 87.35 | 71.2 | 9.5 | 11 | 0.1 | 61.50482 | 19.27044 | 5.941719 | 5.892308 | 4.970786 | 0.728818 | 1.098168 | 0.5929366 | <6 | 9 | 91 | 0.73 | 0.24 | 0.5 | 0.1 | 14.95 | 1.35 | 10.4 | 74.05 | 100.75 | 89.8 | 9.5 | 22 | 0.1 | 75.78396 | 14.5163 | 2.442759 | 3.038839 | 2.713917 | 1.02853 | 0.2536262 | 0.222069 | <6 | 7 | 22 | 0.26 | 0.24 | 0.03 | 0.3 | 19.95 | 1.55 | 3.05 | 73.9 | 98.45 | 65.55 | 9
MX80 | 2 | 67.36417 | 20.94805 | 4.623256 | 2.546806 | 2.122338 | 1.548733 | 0.5942548 | 0.2523862 | <6 | 9 | 488 | 0.3 | 0.18 | 0.13 | 0.22 | 34.45 | 1.05 | 10.1 | 51.25 | 96.95 | 76.35 |  | Ibeco Seal | 2 | 62.89402 | 20.1142 | 4.446426 | 4.508354 | 5.459567 | 0.8050632 | 1.227412 | 0.5449659 | <6 | <6 | 76 | 0.78 | 0.19 | 0.58 | 0.13 | 14.65 | 1.3 | 10.95 | 67.55 | 94.45 | 88.6 |  | Kunigel V1 | 2 | 74.92333 | 14.42049 | 1.896201 | 2.774071 | 3.890723 | 1.053445 | 0.2223939 | 0.8193459 | <6 | 8 | 87 | 0.25 | 0.09 | 0.17 | 0.6 | 19.5 | 0.7 | 2.65 | 86.95 | 109.8 | 63.2
| 5 | 67.42234 | 21.05579 | 4.139665 | 2.525311 | 2.465349 | 1.429856 | 0.5696363 | 0.3920574 | <6 | 10 | 111 | 0.35 | 0.17 | 0.18 | 0.2 | 30.6 | <1 | 10.1 | 50.4 | 91.05 | 72.9 |  |  | 5 | 63.04377 | 20.03688 | 4.430638 | 4.356382 | 5.504882 | 0.8168216 | 1.228945 | 0.581676 | <6 | 9 | 76 | 0.81 | 0.19 | 0.61 | 0.18 | 14.6 | 1.45 | 10.7 | 66.4 | 93.15 | 86.95 |  |  | 5 | 75.48117 | 14.50798 | 1.902494 | 2.264318 | 4.116624 | 1.097144 | 0.2334349 | 0.3968393 | <6 | <5 | 51 | 0.4 | 0.09 | 0.31 | 0.27 | 21.3 | 0.75 | 2.2 | 68.15 | 92.4 | 61.5
| 8 | 67.29672 | 21.04535 | 4.160664 | 2.524059 | 2.521754 | 1.463724 | 0.5728116 | 0.4149138 | <6 | 8 | 184 | 0.35 | 0.17 | 0.18 | 0.23 | 31.5 | <1 | 9.25 | 51.75 | 92.45 | 74.3 |  |  | 8 | 62.63025 | 19.89679 | 4.465615 | 4.440806 | 5.997569 | 0.818696 | 1.241689 | 0.5085839 | <6 | 7 | 78 | 0.92 | 0.19 | 0.73 | 0.15 | 14.6 | 1.2 | 10.55 | 63.8 | 90.2 | 85.7 |  |  | 8 | 75.23941 | 14.48221 | 2.042062 | 2.265046 | 4.215567 | 1.150127 | 0.2417613 | 0.3638156 | <6 | 9 | 51 | 0.38 | 0.08 | 0.29 | 0.27 | 22 | 0.65 | 2.05 | 73.05 | 97.75 | 60.4
REF |  | 67.58406 | 21.31876 | 3.941284 | 2.620058 | 1.388407 | 2.239366 | 0.572158 | 0.3359049 | 3 | 6 | 92 | 0.26 | 0.17 | 0.09 | 0.27 | 58.8 | 1.7 | 6.7 | 20.2 | 87.4 | 85 | 10 | REF |  | 63.22116 | 25.30023 | 2.728802 | 2.587657 | 2.130112 | 2.599419 | 1.244428 | 0.1881932 | <3 | 4 | 39 | 0.23 | 0.02 | 0.21 | 0.07 | 50 | 1.4 | 21.4 | 17.1 | 90 | 90 | 10.3 | REF |  | 64.54428 | 20.1623 | 8.205454 | 2.164698 | 0.5644083 | 1.042682 | 3.168846 | 0.1473355 | <3 | 55 | 96 | 0.79 | 0.35 | 0.44 | 0.61 | 15.8 | 1.9 | 4.9 | <1 | 23 | 23 | 8.8
2 | 0.1 | 64.75745 | 20.33898 | 7.001753 | 2.606663 | 2.935126 | 1.37931 | 0.5365283 | 0.4441847 | 51 | 16 | 203 | 1.34 | 0.93 | 0.41 | 0.23 | 28.1 | <1 | 9.4 | 50.5 | 87.95 | 70.6 | 9.4 | 12 | 0.1 | 60.48228 | 24.12627 | 6.960213 | 2.937111 | 3.485043 | 1.011946 | 0.7750025 | 0.2221345 | 23 | 12 | 89 | 0.6 | 0.58 | 0.03 | 0.07 | 15.15 | 0.6 | 7.2 | 84.55 | 107.55 | 99.95 | 9.6 | 23 | 0.1 | 62.5256 | 19.37782 | 7.83988 | 4.028037 | 1.530426 | 1.194757 | 2.809385 | 0.6940968 | <7 | 59 | 59 | 0.43 | 0.41 | 0.02 | 0.64 | 29.95 | 1.95 | 4.15 | 36.6 | 72.65 | 20.7 | 8.7
MX80 | 2 | 67.59462 | 21.12044 | 4.5899 | 2.530772 | 1.956747 | 1.460946 | 0.5740251 | 0.1725526 | <6 | <6 | 100 | 0.24 | 0.18 | 0.06 | 0.13 | 33.5 | <1 | 9.9 | 48.6 | 91.95 | 76.65 |  | Ikosorb | 2 | 63.49323 | 25.30634 | 2.876 | 2.175436 | 3.780588 | 1.155316 | 1.053304 | 0.1597778 | <6 | <5 | 40 | 0.2 | 0.04 | 0.16 | 0.04 | 14.85 | <1 | 6.7 | 80.65 | 102.55 | 97.35 |  | FRI | 2 | 63.54767 | 19.80944 | 7.91921 | 2.270782 | 1.584983 | 1.312261 | 2.973698 | 0.5819593 | <7 | 51 | 67 | 0.44 | 0.43 | 0.01 | 0.64 | 33.7 | 2.05 | 2.5 | 42.05 | 80.3 | 24.8
| 5 | 67.40066 | 21.07138 | 4.14026 | 2.544294 | 2.47953 | 1.434057 | 0.5597446 | 0.3700791 | <6 | 6 | 97 | 0.33 | 0.17 | 0.16 | 0.19 | 30.95 | <1 | 9.75 | 51.4 | 92.05 | 75.45 |  |  | 5 | 63.46522 | 25.35912 | 2.745502 | 2.144923 | 3.916017 | 1.1889 | 1.03324 | 0.1470805 | <6 | 10 | 37 | 0.25 | 0.04 | 0.21 | 0.02 | 14.5 | <1 | 6.15 | 77.5 | 98.4 | 93.8 |  |  | 5 | 65.34678 | 18.45018 | 7.699953 | 1.896428 | 2.159186 | 0.9025168 | 2.779523 | 0.7654256 | <7 | 55 | 75 | 0.36 | 0.35 | 0.01 | 0.75 | 21.55 | 1.6 | 2.1 | 59.85 | 85.1 | 23.6
| 8 | 67.35488 | 21.1314 | 4.087713 | 2.505745 | 2.536922 | 1.431854 | 0.558885 | 0.3926052 | <6 | 6 | 96 | 0.33 | 0.16 | 0.17 | 0.2 | 30.05 | <1 | 8.35 | 50.6 | 89 | 72 |  |  | 8 | 63.3326 | 25.26215 | 2.762093 | 2.077681 | 4.090587 | 1.234387 | 1.081616 | 0.1588815 | <6 | <5 | 41 | 0.26 | 0.04 | 0.22 | 0.03 | 15.2 | <1 | 5.5 | 77.25 | 98.25 | 92.35 |  |  | 8 | 63.58773 | 19.91497 | 8.047749 | 1.985657 | 2.089612 | 0.9577873 | 3.066087 | 0.35041 | <7 | 54 | 92 | 0.57 | 0.33 | 0.23 | 0.39 | 22.35 | 1.65 | 2.05 | 58.1 | 84.15 | 23.6
REF |  | 65.51074 | 19.44066 | 5.839364 | 3.725729 | 3.377039 | 0.5731891 | 1.461632 | 0.07164864 | <3 | 20 | 81 | 0.42 | 0.03 | 0.39 | 0.02 | 2.2 | 1.5 | 14.4 | 47.1 | 65.2 | 65 | 9 | REF |  | 76.03594 | 14.59107 | 1.912854 | 2.302097 | 1.954003 | 2.491159 | 0.2902645 | 0.4226073 | <3 | <2 | 65 | 0.43 | 0.07 | 0.36 | 0.34 | 53.3 | 1.2 | <1 | 6.2 | 61 | 61 | 10.7 | REF |  | 56.40933 | 17.36963 | 18.80311 | 2.492445 | 3.420978 | 0.2841129 | 1.168737 | 0.05165689 | <3 | 52 | 157 | 0.27 | 0.17 | 0.1 | 0.02 | 0.8 | 2.5 | 17.8 | 52 | 73.1 | 74 | 8.4
3 | 0.1 | 64.68515 | 18.63252 | 6.860902 | 3.735902 | 3.201363 | 1.315789 | 1.439145 | 0.1292293 | <7 | 23 | 121 | 0.48 | 0.07 | 0.41 | 0.01 | 23.75 | 0.65 | 8.45 | 41.45 | 74.3 | 65.25 | 10.1 | 13 | 0.1 | 73.05828 | 13.89004 | 5.683359 | 3.148251 | 2.930114 | 0.6485161 | 0.1815845 | 0.4598569 | 84 | 10 | 169 | 1.32 | 1.14 | 0.18 | 0.21 | 10.65 | <1 | 3.7 | 58.75 | 73.5 | 69.1 | 9.2 | 24 | 0.1 | 53.55816 | 16.50953 | 18.00921 | 5.294524 | 4.476872 | 1.173663 | 0.912849 | 0.0652035 | 9 | 47 | 102 | 0.4 | 0.4 | 0 | 0.05 | 28.2 | 1.4 | 7.6 | 91.8 | 129 | 69.05 | 8.8
Calcigel | 2 | 65.5512 | 19.22647 | 5.800887 | 3.682916 | 2.895737 | 1.306082 | 1.466107 | 0.07059903 | <7 | 28 | 81 | 0.42 | 0.05 | 0.37 | 0 | 23.15 | 1.25 | 10.5 | 39.5 | 74.4 | 64.85 |  | Kunigel V1 | 2 | 75.86839 | 14.5932 | 2.194205 | 2.461224 | 3.302916 | 0.7778397 | 0.2217424 | 0.5804774 | <6 | <5 | 70 | 0.37 | 0.09 | 0.28 | 0.25 | 11.85 | 0.6 | 4.15 | 53.5 | 70.05 | 66 |  | Rokle | 2 | 54.79024 | 16.64019 | 17.53861 | 2.044218 | 5.479024 | 1.289029 | 1.033827 | 1.184865 | <7 | 45 | 106 | 0.14 | 0.13 | 0.01 | 0.53 | 28.9 | 1 | 6.6 | 113.45 | 149.95 | 71.5
| 5 | 65.49895 | 19.1862 | 5.799386 | 3.611382 | 3.020857 | 1.341034 | 1.471609 | 0.07058076 | <6 | 55 | 80 | 0.44 | 0.05 | 0.38 | 0 | 22.95 | 1.35 | 9.8 | 40.25 | 74.3 | 63.6 |  |  | 5 | 75.86391 | 14.62899 | 1.952081 | 2.440101 | 3.546281 | 0.790128 | 0.2323906 | 0.5461179 | <6 | <5 | 60 | 0.41 | 0.09 | 0.31 | 0.26 | 12.05 | 1 | 4.25 | 51.1 | 68.35 | 63.65 |  |  | 5 | 54.91184 | 17.24778 | 18.18905 | 2.054885 | 5.114676 | 1.392019 | 1.036723 | 0.0530293 | <7 | 42 | 129 | 0.15 | 0.13 | 0.01 | 0.01 | 31.7 | 1.05 | 6.6 | 115 | 154.35 | 71.95
| 8 | 65.34963 | 19.21425 | 5.800751 | 3.612232 | 3.105108 | 1.353116 | 1.470779 | 0.09412983 | <6 | 27 | 88 | 0.43 | 0.05 | 0.38 | 0.02 | 22.5 | 0.5 | 9.3 | 41.95 | 74.25 | 63.1 |  |  | 8 | 75.80808 | 14.6227 | 1.9977 | 2.427438 | 3.522689 | 0.8130176 | 0.2392595 | 0.5691123 | <6 | <5 | 61 | 0.4 | 0.09 | 0.3 | 0.26 | 12.3 | 0.7 | 4.55 | 50.95 | 68.5 | 64.55 |  |  | 8 | 55.81201 | 17.43473 | 18.0737 | 2.07339 | 4.468873 | 1.017135 | 1.067992 | 0.05216076 | <7 | 42 | 131 | 0.14 | 0.13 | 0.01 | 0.02 | 30 | 1.25 | 4.1 | 96.3 | 132 | 76.35
REF |  | 64.54428 | 20.1623 | 8.205454 | 2.164698 | 0.5644083 | 1.042682 | 3.168846 | 0.1473355 | <3 | 55 | 96 | 0.79 | 0.35 | 0.44 | 0.61 | 15.8 | 1.9 | 4.9 | <1 | 23 | 23 | 8.8 | REF |  | 77.30884 | 14.92313 | 2.758899 | 1.834041 | 0.9718848 | 1.567556 | 0.4005106 | 0.2351334 | 2.1 | 4.2 | 64.4 | 0.182 | 0.119 | 0.063 | 0.189 | 41.2 | 1.2 | 4.7 | 14.4 | 61.2 | 59.22 | 10 | REF |  | 77.30884 | 14.92313 | 2.758899 | 1.834041 | 0.9718848 | 1.567556 | 0.4005106 | 0.2351334 | 2.1 | 4.2 | 64.4 | 0.182 | 0.119 | 0.063 | 0.189 | 41.2 | 1.2 | 4.7 | 14.4 | 61.2 | 59.22 | 10
4 | 0.1 | 63.51302 | 19.91597 | 8.023784 | 2.387621 | 2.066211 | 0.6198632 | 2.945498 | 0.5280316 | 27 | 100 | 142 | 1.22 | 0.74 | 0.48 | 0.62 | 9.3 | 1.7 | 3.4 | 39.95 | 54.3 | 24.9 | 8.3 | 14 | 0.1 | 74.02027 | 14.69737 | 5.810852 | 1.895337 | 2.074656 | 0.6582606 | 0.6616654 | 0.1815891 | <7 | 39 | 93 | 0.19 | 0.13 | 0.05 | 0.17 | 12.35 | <1 | 3.55 | 62.15 | 78.1 | 61.15 | 8.9 | 25 | 0.1 | 73.62265 | 14.61466 | 5.367484 | 2.266017 | 2.508641 | 0.6752272 | 0.6248712 | 0.3204468 | <6 | 7 | 37 | 0.2 | 0.14 | 0.06 | 0.29 | 12.5 | <1 | 3.45 | 70.4 | 86.5 | 57.35 | 8.6
FRI | 2 | 64.35733 | 20.18965 | 8.132571 | 2.13239 | 1.274897 | 0.5557824 | 3.096502 | 0.2608775 | <7 | 60 | 94 | 0.71 | 0.34 | 0.37 | 0.64 | 8.55 | 1.45 | 2.8 | 33.55 | 46.35 | 23.25 |  | MX80 gr+q | 2 | 76.63013 | 14.96214 | 2.994689 | 1.74031 | 2.082721 | 0.7006441 | 0.6972539 | 0.1921121 | <6 | 9 | 71 | 0.19 | 0.12 | 0.07 | 0.18 | 12.5 | <1 | 4.85 | 57.65 | 75.25 | 59.8 |  | MX80 gr+q | 2 | 76.34829 | 15.09224 | 3.286855 | 1.67186 | 2.084708 | 0.7278848 | 0.685804 | 0.1023588 | <6 | 10 | 92 | 0.16 | 0.12 | 0.05 | 0.11 | 13.4 | <1 | 2.65 | 58.75 | 74.95 | 56.3
| 5 | 64.64601 | 20.32346 | 8.007238 | 2.103596 | 1.033703 | 0.5881022 | 3.17349 | 0.1244062 | <7 | 57 | 96 | 0.7 | 0.35 | 0.35 | 0.48 | 9.4 | 0.9 | 2.45 | 25.75 | 38.5 | 23.8 |  |  | 5 | 76.87073 | 15.07469 | 2.994521 | 1.735461 | 1.846622 | 0.680573 | 0.6953188 | 0.102086 | <6 | 24 | 59 | 0.16 | 0.13 | 0.03 | 0.11 | 12.45 | <1 | 4.85 | 53.75 | 71.1 | 61.45 |  |  | 5 | 76.64686 | 14.86347 | 3.249963 | 1.613618 | 2.103385 | 0.7499915 | 0.6704469 | 0.1022716 | <6 | <5 | 72 | 0.16 | 0.12 | 0.04 | 0.11 | 14.65 | <1 | 2.05 | 60.95 | 77.65 | 56.45
| 8 | 64.72279 | 20.37444 | 7.979988 | 2.08272 | 1.027777 | 0.5433183 | 3.155774 | 0.1131913 | <7 | 67 | 94 | 0.69 | 0.35 | 0.34 | 0.44 | 8.1 | 1.7 | 1.95 | 25.2 | 36.95 | 22.8 |  |  | 8 | 76.84922 | 14.9564 | 3.151688 | 1.728345 | 1.831142 | 0.6890787 | 0.6924676 | 0.1016673 | <6 | 18 | 74 | 0.17 | 0.12 | 0.05 | 0.12 | 12.8 | <1 | 4.75 | 51.75 | 69.3 | 61.25 |  |  | 8 | 76.61473 | 14.76583 | 3.295135 | 1.607936 | 2.124287 | 0.7813208 | 0.6975269 | 0.1132349 | <6 | 21 | 59 | 0.17 | 0.12 | 0.05 | 0.12 | 15.1 | <1 | 1.9 | 61.4 | 78.4 | 55.2
REF |  | 61.35544 | 19.87709 | 5.455732 | 3.682311 | 6.065346 | 0.8867104 | 1.051737 | 1.625636 | <3 | 12 | 96 | 0.91 | 0.02 | 0.89 | 0.78 | 22.4 | 1.7 | 22.8 | 38.8 | 85.7 | 84 | 9.5 | REF |  | 62.75789 | 19.98808 | 4.371661 | 4.289839 | 3.521876 | 3.004056 | 1.376956 | 0.6896471 | <3 | 7 | 80 | 0.79 | 0.17 | 0.62 | 0.23 | 79.7 | 3.6 | 5.5 | 7 | 95.8 | 88 | 10.6 | REF |  | 61.35544 | 19.87709 | 5.455732 | 3.682311 | 6.065346 | 0.8867104 | 1.051737 | 1.625636 | <3 | 12 | 96 | 0.91 | 0.02 | 0.89 | 0.78 | 22.4 | 1.7 | 22.8 | 38.8 | 85.7 | 84 | 9.5
5 | 0.1 | 59.54992 | 19.42631 | 6.018542 | 3.950057 | 7.766785 | 0.7102627 | 0.8336241 | 1.744505 | <7 | 12 | 170 | 1.01 | 0.14 | 0.88 | 0.72 | 16.45 | 0.85 | 7.05 | 83.25 | 107.6 | 84.1 | 9 | 15 | 0.1 | 58.84142 | 18.55525 | 11.96053 | 4.392422 | 3.831506 | 0.778712 | 0.9831239 | 0.6570382 | <7 | <6 | 78 | 0.42 | 0.2 | 0.22 | 0.22 | 18.05 | 1.3 | 5.65 | 86.85 | 111.85 | 94.7 | 8.8 | 26 | 0.1 | 60.49559 | 19.58058 | 7.779615 | 5.499599 | 4.348316 | 0.626378 | 0.7679395 | 0.9019844 | 9 | 6 | 75 | 0.26 | 0.15 | 0.11 | 0.76 | 15.05 | 0.95 | 3.5 | 109.85 | 129.35 | 93.6 | 8.8
Dep. CAN | 2 | 61.35764 | 19.83416 | 5.515713 | 3.361721 | 6.799392 | 0.7345983 | 0.9151352 | 1.481647 | <7 | 8 | 96 | 0.79 | 0.05 | 0.74 | 0.72 | 15.9 | <1 | 7.2 | 79.25 | 102.35 | 84.75 |  | Ibeco Seal | 2 | 62.52999 | 19.94512 | 4.761729 | 4.220344 | 5.819891 | 0.9597283 | 1.234112 | 0.529081 | <6 | 9 | 81 | 0.84 | 0.2 | 0.65 | 0.14 | 20.35 | 1.35 | 5.65 | 72.6 | 99.95 | 88.05 |  | Dep. CAN | 2 | 59.9314 | 19.33271 | 5.438104 | 3.779233 | 7.289055 | 0.6361085 | 0.8992828 | 2.694107 | <7 | 9 | 112 | 0.47 | 0.04 | 0.43 | 1.26 | 14.75 | 0.8 | 2.7 | 134.35 | 152.6 | 84.55
| 5 | 61.5539 | 19.86968 | 5.500087 | 3.233159 | 6.745039 | 0.7308674 | 0.9674702 | 1.399797 | <7 | 9 | 96 | 0.84 | 0.04 | 0.8 | 0.63 | 15.75 | <1 | 6.3 | 71 | 93.35 | 84 |  |  | 5 | 62.48149 | 19.89338 | 4.504393 | 4.208214 | 6.17287 | 0.9749235 | 1.246421 | 0.5183138 | <6 | 7 | 80 | 0.89 | 0.2 | 0.7 | 0.12 | 18.85 | 1.35 | 5.25 | 73.2 | 98.6 | 87.15 |  |  | 5 | 61.53323 | 19.90225 | 5.794327 | 2.90976 | 7.346198 | 0.6802036 | 0.9396886 | 0.8943417 | <6 | 7 | 84 | 0.76 | 0.04 | 0.72 | 0.57 | 15.6 | 0.9 | 1.65 | 93.1 | 111.25 | 82.45
| 8 | 61.9291 | 19.79954 | 5.443638 | 3.221745 | 6.571866 | 0.7529749 | 0.9850393 | 1.296104 | <7 | 12 | 93 | 0.86 | 0.05 | 0.81 | 0.59 | 15.65 | <1 | 6.3 | 63.75 | 85.7 | 81.3 |  |  | 8 | 62.48923 | 19.99261 | 4.542657 | 4.148714 | 6.086421 | 0.9602364 | 1.238459 | 0.5416718 | <6 | 9 | 78 | 0.85 | 0.18 | 0.67 | 0.15 | 19.85 | 1.65 | 4.6 | 73.4 | 99.45 | 86.65 |  |  | 8 | 61.48363 | 19.96287 | 6.043689 | 2.841157 | 6.91099 | 0.8224402 | 0.9632519 | 0.9719747 | <7 | 10 | 84 | 0.66 | 0.04 | 0.62 | 0.49 | 19.4 | 0.95 | 1.5 | 85.6 | 107 | 81.65
REF |  | 67.58406 | 21.31876 | 3.941284 | 2.620058 | 1.388407 | 2.239366 | 0.572158 | 0.3359049 | 3 | 6 | 92 | 0.26 | 0.17 | 0.09 | 0.27 | 58.8 | 1.7 | 6.7 | 20.2 | 87.4 | 85 | 10 | REF |  | 53.73197 | 15.34848 | 5.780276 | 2.79175 | 17.44044 | 0.2336707 | 3.357479 | 1.315935 | <3 | 42 | 71 | 3.94 | 0.65 | 3.29 | 0.68 | 2.4 | 1.5 | 2.8 | 5 | 11.7 | 11 | 9.4 | REF |  | 67.58406 | 21.31876 | 3.941284 | 2.620058 | 1.388407 | 2.239366 | 0.572158 | 0.3359049 | 3 | 6 | 92 | 0.26 | 0.17 | 0.09 | 0.27 | 58.8 | 1.7 | 6.7 | 20.2 | 87.4 | 85 | 10
6 | 0.1 | 64.60512 | 19.91278 | 6.782152 | 3.782586 | 3.351323 | 0.7830193 | 0.4336722 | 0.3493471 | 87 | 13 | 477 | 1.63 | 1.42 | 0.21 | 0.21 | 11.2 | <1 | 7.05 | 75.05 | 93.25 | 81.45 | 9 | 16 | 0.1 | 44.49678 | 12.97823 | 14.08063 | 3.006539 | 18.81592 | 0.2881267 | 2.300003 | 4.033773 | 23 | 66 | 148 | 4.09 | 0.77 | 3.32 | 1.52 | 4.45 | 1.35 | 3 | 74.25 | 82.95 | 21.1 | 8.1 | 27 | 0.1 | 63.49187 | 19.81349 | 8.378482 | 3.583929 | 3.225536 | 0.7551422 | 0.3799684 | 0.3715779 | 9 | 9 | 67 | 0.26 | 0.18 | 0.08 | 0.27 | 13.7 | <1 | 2.75 | 89.6 | 106.25 | 79.6 | 8.8
MX80 | 2 | 67.4805 | 21.23504 | 4.156494 | 2.453403 | 2.938129 | 0.905139 | 0.5097362 | 0.3215626 | <6 | 6 | 92 | 0.26 | 0.16 | 0.1 | 0.19 | 13.55 | <1 | 6.7 | 75.05 | 95.4 | 84.7 |  | COX | 2 | 50.08211 | 15.01837 | 5.917086 | 2.820645 | 20.96052 | 0.4136945 | 2.769246 | 2.018328 | <7 | 46 | 80 | 4.36 | 0.64 | 3.72 | 0.79 | 4.1 | 1.3 | 1.8 | 15.9 | 23.1 | 13.2 |  | MX80 gr. | 2 | 66.72104 | 21.14492 | 4.80948 | 2.350768 | 3.288677 | 0.8155726 | 0.461758 | 0.4077863 | 9 | 10 | 92 | 0.21 | 0.16 | 0.05 | 0.29 | 14.4 | <1 | 1.95 | 91.8 | 108 | 80
| 5 | 67.64667 | 21.18337 | 4.001567 | 2.46981 | 2.95546 | 0.9024306 | 0.5082109 | 0.3324744 | <6 | <5 | 89 | 0.29 | 0.17 | 0.12 | 0.23 | 13.4 | <1 | 6.5 | 71.85 | 91.7 | 83.3 |  |  | 5 | 50.35575 | 15.01794 | 5.777094 | 2.738493 | 20.94509 | 0.4251541 | 2.777257 | 1.963212 | <7 | 42 | 79 | 4.32 | 0.64 | 3.68 | 0.74 | 4.45 | 1.05 | 1.4 | 15.7 | 22.55 | 12 |  |  | 5 | 67.25674 | 21.19461 | 4.600193 | 2.384393 | 3.043112 | 0.867052 | 0.4612235 | 0.1926782 | <6 | 6 | 85 | 0.21 | 0.16 | 0.05 | 0.19 | 15.75 | <1 | 1.4 | 88.8 | 106.4 | 82.55
| 8 | 67.57382 | 21.188 | 4.03355 | 2.443857 | 3.012113 | 0.8897536 | 0.5148707 | 0.3440381 | <6 | 6 | 92 | 0.3 | 0.16 | 0.13 | 0.22 | 13.2 | <1 | 6.25 | 71.3 | 90.7 | 81.15 |  |  | 8 | 50.64413 | 15.15454 | 5.729765 | 2.733809 | 20.42243 | 0.4369102 | 2.793728 | 2.084686 | <7 | 46 | 91 | 4.27 | 0.65 | 3.62 | 0.79 | 4.7 | 1.1 | 1.3 | 16.65 | 23.95 | 12.25 |  |  | 8 | 67.10888 | 21.14258 | 4.804589 | 2.36644 | 3.028565 | 0.9202821 | 0.4732879 | 0.1553723 | <6 | <5 | 89 | 0.23 | 0.16 | 0.07 | 0.17 | 16.6 | <1 | 1.25 | 83.4 | 101.6 | 80.4
REF |  | 56.40933 | 17.36963 | 18.80311 | 2.492445 | 3.420978 | 0.2841129 | 1.168737 | 0.05165689 | <3 | 52 | 157 | 0.27 | 0.17 | 0.1 | 0.02 | 0.8 | 2.5 | 17.8 | 52 | 73.1 | 74 | 8.4 | REF |  | 67.58406 | 21.31876 | 3.941284 | 2.620058 | 1.388407 | 2.239366 | 0.572158 | 0.3359049 | 3 | 6 | 92 | 0.26 | 0.17 | 0.09 | 0.27 | 58.8 | 1.7 | 6.7 | 20.2 | 87.4 | 85 | 10 | REF |  | 63.22116 | 25.30023 | 2.728802 | 2.587657 | 2.130112 | 2.599419 | 1.244428 | 0.1881932 | <3 | 4 | 39 | 0.23 | 0.02 | 0.21 | 0.07 | 50 | 1.4 | 21.4 | 17.1 | 90 | 90 | 10.3
7 | 0.1 | 55.39048 | 16.97136 | 19.5534 | 2.51716 | 3.927547 | 0.6747025 | 0.9004684 | 0.06487524 | 16 | 53 | 226 | 0.63 | 0.6 | 0.03 | 0.02 | 11.8 | <1 | 7.1 | 67.9 | 87 | 86.55 | 9.5 | 17 | 0.1 | 61.77643 | 18.91724 | 8.999117 | 3.473134 | 4.309789 | 0.8593321 | 0.3640226 | 1.300933 | 58 | 6 | 99 | 1.32 | 1.19 | 0.13 | 0.75 | 17.15 | 0.65 | 3.15 | 100.2 | 121.15 | 77.75 | 8.4 | 28 | 0.1 | 62.06973 | 24.53777 | 4.622345 | 3.5774 | 3.186467 | 1.032651 | 0.899882 | 0.07376082 | <6 | <5 | 38 | 0.14 | 0.14 | 0.01 | 0.07 | 10.6 | <1 | 5 | 87.4 | 103.25 | 85.35 | 9.4
Rokle | 2 | 56.20167 | 17.41316 | 18.61849 | 2.243964 | 3.607011 | 0.7821816 | 1.095054 | 0.03846795 | <7 | 43 | 133 | 0.16 | 0.14 | 0.02 | 0.02 | 11.75 | <1 | 6.3 | 66.1 | 84.2 | 82.35 |  | MX80 | 2 | 67.13949 | 21.14639 | 4.506802 | 2.372001 | 3.070555 | 1.0081 | 0.4720282 | 0.2846401 | <6 | <5 | 84 | 0.23 | 0.16 | 0.07 | 0.26 | 20.4 | 0.7 | 4.35 | 84.75 | 110.2 | 81.7 |  | Ikosorb | 2 | 63.43627 | 24.60276 | 3.072272 | 2.322638 | 3.726052 | 1.167463 | 1.19327 | 0.4792745 | <6 | <5 | 55 | 0.07 | 0.04 | 0.03 | 0.22 | 11.85 | 0.5 | 3.9 | 101 | 117.25 | 87.95
| 5 | 56.18741 | 17.51529 | 18.57954 | 2.205439 | 3.591532 | 0.7821616 | 1.087333 | 0.05128928 | <7 | 49 | 136 | 0.15 | 0.14 | 0.01 | 0.02 | 12.4 | 0.7 | 6.4 | 66.15 | 85.55 | 82.25 |  |  | 5 | 67.28983 | 21.1915 | 3.99929 | 2.366444 | 3.266876 | 1.053068 | 0.5016861 | 0.3313021 | <6 | 6 | 86 | 0.29 | 0.15 | 0.13 | 0.2 | 20.25 | 0.55 | 4.05 | 78.65 | 103.5 | 80.75 |  |  | 5 | 63.14269 | 25.17066 | 2.913328 | 1.999827 | 4.326787 | 1.185083 | 1.088795 | 0.1728246 | <6 | <5 | 35 | 0.23 | 0.04 | 0.19 | 0.07 | 13.8 | 0.85 | 2.7 | 91.5 | 108.85 | 89.2
| 8 | 56.19072 | 17.35452 | 18.76442 | 2.153294 | 3.627275 | 0.7690336 | 1.089464 | 0.05126891 | <7 | 47 | 135 | 0.15 | 0.13 | 0.03 | 0.02 | 12.8 | <1 | 5.85 | 65.3 | 84.25 | 79.85 |  |  | 8 | 67.41056 | 21.17133 | 4.026449 | 2.385169 | 3.183375 | 1.074507 | 0.5006494 | 0.2479632 | <6 | <5 | 82 | 0.28 | 0.16 | 0.12 | 0.16 | 20.4 | 0.55 | 3.4 | 74.1 | 98.45 | 78.9 |  |  | 8 | 63.23271 | 25.05493 | 3.081229 | 1.890475 | 4.217969 | 1.215305 | 1.123237 | 0.1841372 | <6 | <5 | 35 | 0.22 | 0.04 | 0.18 | 0.06 | 15.05 | 0.55 | 1.85 | 92.15 | 109.6 | 87.95
REF |  | 67.58406 | 21.31876 | 3.941284 | 2.620058 | 1.388407 | 2.239366 | 0.572158 | 0.3359049 | 3 | 6 | 92 | 0.26 | 0.17 | 0.09 | 0.27 | 58.8 | 1.7 | 6.7 | 20.2 | 87.4 | 85 | 10 | REF |  | 65.51074 | 19.44066 | 5.839364 | 3.725729 | 3.377039 | 0.5731891 | 1.461632 | 0.07164864 | <3 | 20 | 81 | 0.42 | 0.03 | 0.39 | 0.02 | 2.2 | 1.5 | 14.4 | 47.1 | 65.2 | 65 | 9 | REF |  | 65.77224 | 20.46436 | 3.71197 | 5.228298 | 2.166529 | 1.346499 | 1.225193 | 0.08491436 | <3 | 17 | 61 | 0.12 | 0.02 | 0.1 | 0.03 | 27.3 | 2.9 | 37 | 33.8 | 101 | 98 | 9.5
8 | 0.1 | 64.0261 | 19.98881 | 8.678881 | 3.095349 | 2.851292 | 0.7857423 | 0.3952522 | 0.1785778 | <7 | <6 | 89 | 0.25 | 0.18 | 0.08 | 0.13 | 13.3 | <1 | 4.15 | 82.3 | 99.8 | 85 | 9.1 | 18 | 0.1 | 62.90516 | 18.47572 | 8.046835 | 3.270879 | 3.629964 | 1.113995 | 1.336794 | 1.220654 | <7 | 21 | 87 | 0.21 | 0.16 | 0.06 | 0.47 | 18.5 | 1.6 | 4 | 80.8 | 104.9 | 67.3 | 8.2 | 29 | 0.1 | 63.76096763 | 19.74173 | 5.390869 | 5.415655 | 3.680662 | 0.8674962 | 0.9443315 | 0.1982848 | <6 | 16 | 67 | 0.1 | 0.07 | 0.02 | 0.13 | 14.4 | 1.5 | 5.3 | 96.2 | 117.4 | 96.05 | 9.3
MX80 gr. | 2 | 67.55758 | 21.14825 | 4.27972 | 2.5273 | 2.9207 | 0.8583282 | 0.4816175 | 0.2265033 | <6 | 6 | 87 | 0.25 | 0.17 | 0.09 | 0.19 | 13.95 | <1 | 5.4 | 77.5 | 97.1 | 84.45 |  | Calcigel | 2 | 64.64564 | 19.44149 | 5.986593 | 3.572837 | 3.666041 | 1.17103 | 1.396872 | 0.1194929 | <7 | 17 | 80 | 0.34 | 0.05 | 0.3 | 0.04 | 20.1 | 1.3 | 4.1 | 68.9 | 94.4 | 68.75 |  | Febex | 2 | 65.48637 | 20.33276 | 3.942572 | 4.537678 | 3.58055 | 0.9174539 | 1.016638 | 0.1859704 | <6 | 15 | 64 | 0.07 | 0.04 | 0.03 | 0.11 | 15.7 | 1.8 | 4.4 | 91.6 | 113.5 | 98.9
| 5 | 67.44119 | 21.26771 | 4.34181 | 2.516819 | 2.830526 | 0.8826757 | 0.5045565 | 0.2147049 | <6 | 6 | 98 | 0.22 | 0.16 | 0.07 | 0.17 | 14 | <1 | 4.95 | 75.7 | 95.1 | 84.85 |  |  | 5 | 64.62524 | 19.5298 | 5.904359 | 3.549787 | 3.800782 | 1.147406 | 1.394815 | 0.04780857 | <7 | 20 | 79 | 0.38 | 0.05 | 0.33 | 0.01 | 20.55 | 1.35 | 3.85 | 65.1 | 90.85 | 68.1 |  |  | 5 | 65.73344 | 20.50389 | 3.703292 | 4.320508 | 3.608241 | 0.9752003 | 1.093706 | 0.06172154 | <6 | 17 | 63 | 0.1 | 0.04 | 0.06 | 0.04 | 16.15 | 1.45 | 3.6 | 88.35 | 109.55 | 97.2
| 8 | 67.47002 | 21.24918 | 4.653105 | 2.481656 | 2.624828 | 0.8828969 | 0.5070691 | 0.1312414 | <6 | 9 | 92 | 0.22 | 0.17 | 0.05 | 0.11 | 13.95 | 0.5 | 4.55 | 73.2 | 92.25 | 85.8 |  |  | 8 | 64.80952 | 19.45358 | 5.852763 | 3.444905 | 3.825156 | 1.180089 | 1.386306 | 0.04768035 | <7 | 25 | 78 | 0.4 | 0.05 | 0.35 | 0.01 | 21.45 | 1.3 | 3.45 | 65.51174 | 91.71174 | 66.15 |  |  | 8 | 65.94846 | 20.43439 | 3.644585 | 4.398211 | 3.53463 | 0.9512985 | 1.026661 | 0.06177263 | <6 | 13 | 61 | 0.17 | 0.04 | 0.12 | 0.01 | 16.6 | 1.5 | 2.95 | 90.1 | 111.15 | 98.65
REF |  | 65.77224 | 20.46436 | 3.71197 | 5.228298 | 2.166529 | 1.346499 | 1.225193 | 0.08491436 | <3 | 17 | 61 | 0.12 | 0.02 | 0.1 | 0.03 | 27.3 | 2.9 | 37 | 33.8 | 101 | 98 | 9.5 | REF | [16 empty] | 4.36 | 1.15 | 1.5 | 16.08333 | 24.83333 | 12.48333 | 9.4 | REF |  | 67.58406 | 21.31876 | 3.941284 | 2.620058 | 1.388407 | 2.239366 | 0.572158 | 0.3359049 | 3 | 6 | 92 | 0.26 | 0.17 | 0.09 | 0.27 | 58.8 | 1.7 | 6.7 | 20.2 | 87.4 | 85 | 10
9 | 0.1 | 62.28791 | 18.75031 | 6.95913 | 6.799292 | 3.330792 | 0.7991934 | 0.7782914 | 0.2950868 | <6 | 14 | 67 | 0.07 | 0.06 | 0.01 | 0.11 | 15.7 | 1.1 | 9.1 | 95.35 | 121.9 | 101.85 | 8.2 | 19/20 | 0.1 | [15 empty] | n.a. | n.a. | n.a. | n.a. | n.a. | n.a. | n.a. | 30 | 0.1 | 64.15866 | 19.99905 | 7.835537 | 2.496909 | 3.329211 | 0.9393132 | 0.5160278 | 0.7252925 | 43 | 7 | 247 | 0.96 | 0.89 | 0.07 | 0.53 | 15.3 | 1.05 | 2.75 | 87.65 | 106.75 | 73.9 | 8.5
Febex | 2 | 66.14214 | 20.23359 | 3.82367 | 4.583502 | 3.165558 | 0.9314068 | 1.046607 | 0.07353212 | <6 | 17 | 60 | 0.08 | 0.04 | 0.03 | 0.05 | 15.8 | 1.3 | 8.4 | 83.85 | 109.85 | 97.6 |  | COX/discs | 2 |  |  |  | blocks 19 - 20 were not sampled | [11 empty] | n.a. | n.a. | n.a. | n.a. | n.a. | n.a. |  | MX80 | 2 | 67.26167 | 20.98611 | 4.85746 | 2.27546 | 2.738805 | 1.025726 | 0.5836025 | 0.2711689 | <6 | 7 | 109 | 0.23 | 0.16 | 0.06 | 0.24 | 18.65 | 1 | 2.8 | 73.2 | 95.65 | 78.5
| 5 | 65.85629 | 20.42293 | 3.667542 | 4.513897 | 3.392783 | 0.9935481 | 1.103942 | 0.0490641 | <6 | 16 | 61 | 0.09 | 0.05 | 0.04 | 0.01 | 16.3 | 1.55 | 8.6 | 82.95 | 110 | 99.45 |  |  | 5 | [15 empty] | n.a. | n.a. | n.a. | n.a. | n.a. | n.a. |  |  | 5 | 67.36983 | 21.05969 | 4.155434 | 2.295495 | 3.083026 | 1.012372 | 0.5768167 | 0.4473272 | <6 | <5 | 91 | 0.3 | 0.16 | 0.14 | 0.25 | 17.95 | 0.75 | 2.7 | 68.6 | 90 | 76.65
| 8 | 65.75463 | 20.43493 | 3.726586 | 4.498872 | 3.498578 | 0.9806806 | 1.068942 | 0.03677552 | <6 | 20 | 67 | 0.11 | 0.05 | 0.07 | 0.01 | 17.6 | 1.6 | 6.85 | 88.15 | 114.8 | 100.8 |  |  | 8 | [15 empty] | n.a. | n.a. | n.a. | n.a. | n.a. | n.a. |  |  | 8 | 67.55943 | 21.10273 | 4.133159 | 2.290951 | 2.994769 | 0.9919581 | 0.5727377 | 0.3542707 | <6 | 6 | 88 | 0.32 | 0.17 | 0.15 | 0.19 | 17.55 | 1.1 | 2.4 | 65.7 | 86.75 | 76.85
REF |  | 55.02035 | 24.64921 | 14.85756 | 2.271761 | 0.8309543 | 2.211019 | 0.1105509 | 0.04859382 | <3 | 89 | 149 | 0.03 | 0.01 | 0.02 | 0.02 | 60.8 | 0.5 | 13.4 | 18.6 | 93.3 | 91 | 9.4 | REF |  | 55.02035 | 24.64921 | 14.85756 | 2.271761 | 0.8309543 | 2.211019 | 0.1105509 | 0.04859382 | <3 | 89 | 149 | 0.03 | 0.01 | 0.02 | 0.02 | 60.8 | 0.5 | 13.4 | 18.6 | 93.3 | 91 | 9.4 | REF |  | 67.58406 | 21.31876 | 3.941284 | 2.620058 | 1.388407 | 2.239366 | 0.572158 | 0.3359049 | 3 | 6 | 92 | 0.26 | 0.17 | 0.09 | 0.27 | 58.8 | 1.7 | 6.7 | 20.2 | 87.4 | 85 | 10
10 | 0.1 | 50.3289 | 21.69647 | 19.67245 | 5.220482 | 2.396732 | 0.4072717 | 0.1049033 | 0.1727819 | <7 | 94 | 354 | 0.15 | 0.14 | 0.01 | 0.05 | 11.75 | <1 | 9.85 | 66.65 | 88.5 | 75.1 | 9.3 | 21 | 0.1 | 53.53977 | 23.09684 | 15.87828 | 2.180872 | 3.814613 | 0.7524646 | 0.112232 | 0.6249283 | <7 | 77 | 113 | 0.1 | 0.09 | 0.01 | 0.24 | 23.15 | 0.9 | 5.8 | 106.7 | 136.55 | 84.9 | 8.5 | 31 | 0.1 | 64.20947 | 20.2852 | 7.67923 | 2.76406 | 2.631062 | 1.434073 | 0.6499589 | 0.3469532 | 20 | 11 | 166 | 0.65 | 0.49 | 0.16 | 0.27 | 30.65 | 2.65 | 3.3 | 54.85 | 91.45 | 76.25 | 9.5
Asha 505 | 2 | 54.45594 | 24.45319 | 15.83444 | 2.22985 | 2.363891 | 0.4885626 | 0.1240197 | 0.05010899 | <7 | 86 | 146 | 0.04 | 0.04 | 0 | 0.01 | 14 | <1 | 11.55 | 73.65 | 99.45 | 88.4 |  | Asha 505 | 2 | 52.13619 | 23.54374 | 15.19687 | 1.953521 | 4.565405 | 0.7103714 | 0.1052872 | 1.788614 | <7 | 86 | 134 | 0.08 | 0.07 | 0.01 | 0.63 | 21.65 | 0.75 | 4.35 | 116.75 | 143.5 | 81.85 |  | MX80 | 2 | 67.37837 | 20.99554 | 4.712816 | 2.304808 | 2.268115 | 1.467738 | 0.6203488 | 0.2522675 | <6 | 6 | 106 | 0.24 | 0.17 | 0.07 | 0.25 | 31.6 | 1.85 | 2.7 | 56.35 | 92.5 | 79
| 5 | 54.88309 | 24.73498 | 15.27454 | 2.205348 | 2.28053 | 0.4886851 | 0.1202917 | 0.01253039 | <7 | 90 | 162 | 0.04 | 0.04 | 0 | 0 | 14.3 | 0.65 | 11.1 | 70.95 | 96.95 | 88 |  |  | 5 | 54.06472 | 24.35141 | 15.44888 | 2.037775 | 3.121617 | 0.8278462 | 0.1095304 | 0.03820829 | <7 | 88 | 151 | 0.05 | 0.04 | 0.01 | 0.01 | 23.4 | 1.25 | 4.25 | 94.4 | 123.3 | 85.25 |  |  | 5 | 67.3036 | 21.08777 | 4.143885 | 2.382734 | 2.603741 | 1.461871 | 0.6135252 | 0.4028777 | <6 | 6 | 83 | 0.33 | 0.16 | 0.17 | 0.29 | 31.2 | 2.05 | 2.95 | 53.55 | 89.75 | 76.75
| 8 | 55.67683 | 24.31314 | 14.66566 | 2.270731 | 2.394932 | 0.52691 | 0.1141638 | 0.03763643 | <7 | 83 | 147 | 0.05 | 0.04 | 0.01 | 0 | 14.8 | <1 | 10.95 | 72.5 | 98.65 | 89 |  |  | 8 | 54.88061 | 24.78151 | 13.99366 | 1.959113 | 3.31141 | 0.9286705 | 0.1068607 | 0.03816454 | <7 | 84 | 140 | 0.05 | 0.04 | 0.01 | 0.01 | 25.45 | 0.85 | 3.95 | 100.6 | 131 | 83.15 |  |  | 8 | 67.46628 | 21.13165 | 4.10604 | 2.394226 | 2.516829 | 1.434222 | 0.6037614 | 0.3469893 | <6 | 7 | 96 | 0.3 | 0.16 | 0.14 | 0.22 | 32 | 1.7 | 3.05 | 53.3 | 90.05 | 77.05