## Sheet1
Sample | Replicate side by side | Age | Quarry | Quartz% | Feldspar% | Calcite% | Gypsum% | Fe-rich Smectite | ILLITE | Amorphous | KAOL2 | Coarse-grained Kaolinite | Fine-grained Kaolinite | S-moderate I-S | S-rich I-S | S-poor I-S | Clay-size Quartz
s025 | a | Late Pliocene | Q5 | 2.75529 | 1.465313 | 0 | 0 | 5.741023 | 8.611534 | 11.38636 | 0 | 7.176278 | 14.25687 | 8.611534 | 4.305767 | 35.69002 | 0
s026 | b |  |  | 1.989872 | 1.254426 | 0 | 0 | 9.849383 | 6.566255 | 9.849383 | 3.283128 | 8.207819 | 11.49095 | 8.207819 | 3.283128 | 36.01784 | 0
s027 | a |  |  | 5.161202 | 2.604165 | 0 | 0 | 14.0978 | 4.699267 | 12.53138 | 4.699267 | 6.265689 | 18.70493 | 4.699267 | 1.566422 | 23.40419 | 1.566422
s028 | b |  |  | 5.933743 | 2.926131 | 0 | 0 | 17.44265 | 5.844657 | 9.680214 | 0 | 9.680214 | 17.44265 | 11.68931 | 1.917778 | 17.44265 | 0
s029 | a |  |  | 6.459191 | 2.87122 | 0 | 0 | 21.60096 | 5.717902 | 8.622233 | 0 | 8.622233 | 17.24447 | 2.904331 | 2.904331 | 21.60096 | 1.452166
s030 | b |  |  | 6.532511 | 2.677907 | 0 | 0 | 20.97239 | 5.265796 | 6.990798 | 1.725002 | 8.7158 | 15.7066 | 8.7158 | 3.450004 | 19.24739 | 0
s031 | a |  |  | 8.590982 | 1.937272 | 0 | 0.06922831 | 5.006541 | 12.24814 | 17.52289 | 0 | 6.973396 | 8.761447 | 3.486698 | 5.274749 | 28.3406 | 1.78805
s032 | b |  |  | 7.813814 | 2.430454 | 0 | 0 | 8.338944 | 12.55325 | 12.55325 | 0 | 4.214305 | 10.40126 | 10.40126 | 2.06232 | 29.23114 | 0
s001 | a | Middle Miocene | Q1 | 4.026131 | 1.783993 | 0 | 0 | 8.477089 | 3.579215 | 7.25262 | 3.579215 | 20.53339 | 27.78601 | 2.448937 | 2.448937 | 16.85999 | 1.224468
s002 | b |  |  | 4.401372 | 2.346394 | 0 | 0 | 9.687843 | 4.843921 | 4.843921 | 6.054902 | 19.37569 | 25.43059 | 6.054902 | 2.421961 | 14.53176 | 0
s003 | a |  |  | 4.322135 | 1.884775 | 0 | 0 | 10.39994 | 3.935114 | 13.02335 | 6.46483 | 14.33506 | 27.35841 | 2.623409 | 1.311705 | 13.02335 | 1.311705
s004 | b |  |  | 4.806484 | 2.196521 | 0 | 0 | 9.113705 | 5.672817 | 5.672817 | 2.231928 | 18.13441 | 31.71198 | 3.440889 | 3.440889 | 13.57756 | 0
s005 | a |  |  | 4.469148 | 1.952026 | 0 | 0 | 8.320195 | 4.767752 | 8.320195 | 5.889576 | 15.42508 | 30.75668 | 3.552443 | 2.337134 | 12.99446 | 1.215309
s006 | b |  |  | 3.394397 | 2.118495 | 0 | 0 | 8.692814 | 3.684997 | 5.007817 | 8.692814 | 16.1573 | 28.62959 | 6.236149 | 2.456665 | 14.92896 | 0
s007 | a |  | Q2 | 2.870984 | 1.559949 | 0 | 0 | 7.637887 | 3.246102 | 6.492204 | 2.195893 | 21.67251 | 31.50629 | 7.637887 | 0 | 14.13009 | 1.05021
s008 | b |  |  | 4.778452 | 2.227828 | 0 | 0 | 5.951598 | 2.975799 | 4.928667 | 9.857334 | 16.83186 | 30.68793 | 7.904466 | 0 | 13.85606 | 0
s009 | a |  |  | 4.738523 | 1.866176 | 0 | 0 | 12.03596 | 4.011986 | 5.038308 | 4.011986 | 19.03361 | 24.07192 | 5.038308 | 2.052644 | 18.10059 | 0
s010 | b |  |  | 5.714224 | 2.126812 | 0 | 0 | 9.574957 | 3.590609 | 7.181218 | 8.378088 | 16.75618 | 28.72487 | 3.590609 | 2.393739 | 10.77183 | 1.19687
s011 | a |  | Q3 | 2.8965 | 1.32082 | 0 | 0 | 8.707516 | 2.87061 | 4.880037 | 4.880037 | 21.24251 | 27.07942 | 11.57813 | 0 | 14.54442 | 0
s012 | b |  |  | 2.921273 | 1.393143 | 0 | 0 | 10.05704 | 1.245158 | 3.735473 | 2.490315 | 21.45503 | 27.68081 | 6.32157 | 2.490315 | 20.20987 | 0
s013 | a |  |  | 3.587047 | 1.37986 | 0 | 0 | 9.808025 | 2.190141 | 5.427742 | 6.570424 | 17.52113 | 29.5193 | 3.2376 | 2.190141 | 17.52113 | 1.047459
s014 | b |  |  | 3.863613 | 1.452605 | 0 | 0 | 11.66944 | 2.561585 | 5.218044 | 6.4514 | 16.88749 | 28.55693 | 3.889815 | 3.889815 | 15.55926 | 0
s015 | a | Early Miocene | Q4 | 3.055028 | 0.9168486 | 0 | 0 | 39.65962 | 4.129209 | 12.48366 | 2.112619 | 8.354447 | 8.354447 | 2.112619 | 2.112619 | 16.70889 | 0
s016 | b |  |  | 2.244407 | 1.071194 | 0 | 0 | 35.86991 | 8.314858 | 11.02202 | 2.803848 | 8.314858 | 11.02202 | 0 | 2.803848 | 16.53303 | 0
s017 | a |  |  | 2.767559 | 1.166459 | 0 | 0 | 33.43096 | 2.113452 | 10.47119 | 2.113452 | 14.60203 | 8.35774 | 6.244289 | 4.130837 | 14.60203 | 0
s018 | b |  |  | 2.384404 | 1.430238 | 0 | 0 | 29.91365 | 4.232156 | 8.560497 | 6.444419 | 6.444419 | 15.00492 | 2.116078 | 2.116078 | 21.35315 | 0
s019 | a |  |  | 2.683043 | 0.9450039 | 0 | 0 | 39.06971 | 5.209295 | 20.83718 | 2.604647 | 10.41859 | 7.813942 | 0 | 2.604647 | 7.813942 | 0
s020 | b |  |  | 2.514868 | 1.411571 | 0 | 0 | 41.83383 | 4.135298 | 10.4825 | 4.135298 | 8.366767 | 6.251032 | 4.135298 | 2.115734 | 14.6178 | 0
s021 | a |  |  | 2.338618 | 0.9204419 | 0 | 0 | 42.7595 | 0 | 11.22195 | 2.225042 | 11.22195 | 4.546824 | 2.225042 | 4.546824 | 17.99381 | 0
s022 | b |  |  | 2.190705 | 0.9792748 | 0 | 0 | 45.02596 | 2.22709 | 9.005192 | 4.551011 | 9.005192 | 4.551011 | 2.22709 | 2.22709 | 18.01038 | 0
s023 | a |  |  | 4.556148 | 1.16733 | 0 | 0 | 36.48501 | 3.016849 | 21.30649 | 3.016849 | 9.144823 | 9.144823 | 0 | 0 | 9.144823 | 3.016849
s024 | b |  |  | 3.30172 | 0.8692457 | 0 | 0 | 34.21097 | 4.599794 | 9.103758 | 6.803861 | 4.599794 | 6.803861 | 2.299897 | 4.599794 | 22.80731 | 0
s033 | a | Late Eocene | Q6 | 1.162137 | 1.115522 | 0.5123377 | 0 | 28.80296 | 3.60037 | 6.033053 | 6.033053 | 18.00185 | 15.56917 | 1.167688 | 2.432683 | 15.56917 | 0
s034 | b |  |  | 1.420396 | 1.386952 | 0 | 0 | 33.56503 | 0 | 6.713006 | 6.713006 | 18.48509 | 10.02086 | 3.307858 | 3.307858 | 15.07994 | 0
s035 | a |  |  | 1.500245 | 1.167292 | 1.034503 | 0 | 26.53501 | 1.350873 | 6.947348 | 5.596475 | 16.78942 | 13.99119 | 1.350873 | 2.798237 | 20.93853 | 0
s036 | b |  |  | 1.332707 | 1.506718 | 1.664465 | 0 | 26.8076 | 1.717213 | 8.395262 | 3.339025 | 16.69512 | 18.41234 | 3.339025 | 1.717213 | 15.07331 | 0
s037 | a |  |  | 5.124947 | 1.938713 | 2.513205 | 0 | 29.53883 | 3.703645 | 12.91759 | 5.510301 | 12.91759 | 12.91759 | 0 | 3.703645 | 9.213946 | 0
s038 | b |  |  | 4.591668 | 2.557253 | 1.696479 | 0 | 33.42032 | 1.54808 | 7.558274 | 6.101257 | 18.21271 | 10.65443 | 3.005097 | 0 | 10.65443 | 0
s039 | a |  |  | 3.282575 | 1.474613 | 2.527389 | 0 | 33.90895 | 3.530247 | 12.54167 | 3.530247 | 16.07191 | 10.68364 | 0 | 3.530247 | 8.918518 | 0
s040 | b |  |  | 4.037274 | 2.368937 | 3.13402 | 0.06021469 | 34.20524 | 1.990781 | 10.04439 | 1.990781 | 16.10723 | 12.03518 | 1.990781 | 1.990781 | 10.04439 | 0
s041 | a |  |  | 4.059909 | 2.136166 | 2.61198 | 0.1142305 | 29.23595 | 1.730477 | 12.02226 | 6.830829 | 17.21369 | 10.29178 | 1.730477 | 1.730477 | 8.561305 | 1.730477
s042 | b |  |  | 4.15075 | 1.73341 | 2.138992 | 0 | 33.20364 | 1.47163 | 6.070472 | 6.070472 | 16.55583 | 9.013731 | 1.47163 | 3.035236 | 15.0842 | 0
s043 | a |  |  | 6.858079 | 2.852932 | 2.124668 | 0.08369181 | 30.79742 | 1.495875 | 8.799264 | 2.903757 | 14.69477 | 16.10265 | 1.495875 | 1.495875 | 10.29514 | 0
s044 | b |  |  | 5.571379 | 2.444489 | 1.994526 | 0 | 32.57624 | 1.529823 | 4.67946 | 7.739106 | 13.94839 | 10.88874 | 1.529823 | 0 | 17.09803 | 0
s045 | a |  |  | 5.943938 | 2.008874 | 0 | 0 | 31.75628 | 1.564154 | 9.476933 | 4.784471 | 19.04588 | 11.1331 | 1.564154 | 1.564154 | 11.1331 | 0
s046 | b |  |  | 9.173542 | 2.362407 | 0 | 0 | 31.9 | 1.765269 | 8.9 | 5.295807 | 12.35688 | 19.42 | 1.765269 | 0 | 5.295807 | 1.765269
s047 | a |  |  | 7.226814 | 1.923622 | 0 | 0.3001681 | 25.01665 | 2.356641 | 5.982242 | 4.803922 | 15.49945 | 14.32113 | 2.356641 | 2.356641 | 17.85609 | 0
s048 | b |  |  | 6.531921 | 1.955493 | 0 | 0.1655136 | 29.5051 | 1.461553 | 5.93756 | 8.860666 | 13.24533 | 14.70688 | 1.461553 | 1.461553 | 14.70688 | 0
s049 | a |  |  | 2.764604 | 1.401986 | 0 | 0 | 29.64217 | 3.453456 | 8.72957 | 5.276114 | 12.18303 | 19.18587 | 1.726728 | 3.453456 | 12.18303 | 0
s050 | b |  |  | 2.574029 | 1.157628 | 0 | 0 | 26.73586 | 2.692821 | 6.63588 | 2.692821 | 16.06075 | 17.40716 | 2.692821 | 2.692821 | 18.6574 | 0
s051 | a |  |  | 6.902946 | 2.037938 | 0 | 0 | 20.96456 | 2.096456 | 6.289368 | 7.292021 | 14.67519 | 15.67785 | 3.099109 | 2.096456 | 18.86811 | 0
s052 | b |  |  | 3.885091 | 2.039777 | 0 | 0 | 21.05178 | 1.409717 | 7.048586 | 2.819435 | 15.41291 | 22.46149 | 1.409717 | 2.819435 | 18.23234 | 1.409717
s053 | a |  |  | 6.08895 | 2.126061 | 0 | 0.117557 | 16.97545 | 3.39509 | 7.89129 | 3.39509 | 18.16832 | 20.37054 | 1.10111 | 3.39509 | 15.87434 | 1.10111
s054 | b |  |  | 6.039667 | 1.94148 | 0 | 0.165673 | 25.40228 | 2.116857 | 5.246123 | 1.01241 | 16.93485 | 20.06412 | 4.233714 | 1.01241 | 15.83041 | 0
s055 | a |  |  | 2.64142 | 1.371834 | 0 | 0.07271005 | 20.98419 | 4.503456 | 11.97728 | 4.503456 | 18.01382 | 22.42146 | 1.533091 | 1.533091 | 7.473821 | 2.970365
s056 | b |  |  | 3.720572 | 1.680259 | 0 | 0 | 28.00135 | 1.324388 | 5.297553 | 8.040929 | 13.33848 | 14.66287 | 2.648777 | 2.648777 | 18.63604 | 0
s057 | a |  |  | 4.237953 | 1.981606 | 0 | 0 | 15.95863 | 2.159109 | 7.509945 | 1.032617 | 15.95863 | 21.30947 | 2.159109 | 3.191727 | 23.46858 | 1.032617
s058 | b |  |  | 3.829413 | 1.957628 | 0 | 0 | 21.95162 | 1.036343 | 6.312268 | 5.275926 | 17.80625 | 16.76991 | 3.109028 | 3.109028 | 18.84259 | 0
s059 | a |  |  | 3.792803 | 2.102164 | 0 | 0.2007438 | 21.05562 | 3.665933 | 7.425865 | 3.665933 | 23.49957 | 18.51766 | 7.425865 | 0 | 6.203887 | 2.443955
s060 | b |  |  | 5.938877 | 2.104149 | 0 | 0.08626264 | 22.92183 | 3.300744 | 5.50124 | 3.300744 | 20.72134 | 16.41203 | 2.200496 | 2.200496 | 15.31179 | 0
s061 | a |  |  | 11.35547 | 3.488234 | 0 | 0 | 29.4378 | 0 | 7.338118 | 8.788676 | 13.22568 | 8.788676 | 2.901116 | 1.450558 | 13.22568 | 0
s062 | b |  |  | 11.03196 | 3.723659 | 0 | 0 | 28.84144 | 1.279946 | 6.570388 | 6.570388 | 15.786 | 10.49555 | 1.279946 | 1.279946 | 13.14078 | 0
s117 | a |  | Q12 | 2.297827 | 0.6534927 | 5.809184 | 0.3812234 | 11.00486 | 5.547903 | 8.276379 | 8.276379 | 12.36909 | 28.92185 | 2.728477 | 2.728477 | 9.640618 | 1.364238
s118 | b |  |  | 2.347142 | 0.7653724 | 5.115716 | 0 | 15.6773 | 3.942244 | 5.225765 | 3.942244 | 18.33602 | 26.22051 | 2.658723 | 2.658723 | 11.82673 | 1.283521
s119 | a |  |  | 1.862208 | 0.7699788 | 1.395316 | 0 | 15.43614 | 5.177338 | 6.80724 | 3.451558 | 15.43614 | 30.7764 | 1.725779 | 3.451558 | 11.98458 | 1.725779
s120 | b |  |  | 2.032695 | 0.9783804 | 1.231396 | 0 | 16.8871 | 4.221775 | 2.782533 | 8.44355 | 16.8871 | 26.76989 | 8.44355 | 0 | 11.32203 | 0
s121 | a |  |  | 2.311829 | 0.7851875 | 3.299483 | 0 | 15.81899 | 4.305761 | 5.803417 | 4.305761 | 15.81899 | 28.82988 | 10.10918 | 0 | 7.20747 | 1.404053
s122 | b |  |  | 1.608598 | 0.7363879 | 2.906965 | 0.1340553 | 18.24226 | 3.308182 | 8.317714 | 3.308182 | 16.54091 | 31.47498 | 1.701351 | 1.701351 | 8.317714 | 1.701351
s123 | a |  |  | 2.944172 | 0.7239768 | 1.917319 | 0 | 18.58108 | 3.678488 | 4.998971 | 2.452325 | 18.58108 | 26.03238 | 1.509123 | 2.452325 | 14.90259 | 1.226163
s124 | b |  |  | 2.229445 | 1.047654 | 1.778776 | 0 | 18.70399 | 2.658436 | 3.987653 | 12.0579 | 17.37477 | 25.44503 | 0 | 0 | 13.38712 | 1.329218
s063 | a |  | Q7 | 2.358091 | 0.7974884 | 0 | 0 | 13.55822 | 3.099021 | 4.16431 | 10.4592 | 20.82155 | 19.75626 | 6.294887 | 3.099021 | 15.59195 | 0
s064 | b |  |  | 3.105202 | 0.9910666 | 0 | 0 | 11.38976 | 3.828492 | 3.828492 | 11.38976 | 18.95104 | 21.82241 | 3.828492 | 2.871369 | 17.99391 | 0
s065 | a |  |  | 3.114912 | 1.768812 | 0 | 0 | 13.88698 | 3.233953 | 6.372791 | 8.560465 | 23.49372 | 20.25977 | 4.280232 | 3.233953 | 11.79442 | 0
s066 | b |  |  | 2.560224 | 0.9326529 | 0 | 0 | 9.44825 | 3.760018 | 4.724125 | 6.652339 | 25.54884 | 30.27296 | 0.9641071 | 5.688232 | 8.484143 | 0.9641071
s067 | a |  |  | 2.609658 | 0.8441227 | 0 | 0 | 9.075345 | 5.503135 | 5.503135 | 4.537672 | 21.81945 | 30.99134 | 6.37205 | 0 | 11.87519 | 0.868916
s068 | b |  |  | 2.806301 | 0.8579899 | 0 | 0 | 9.633571 | 4.238771 | 4.238771 | 7.514185 | 24.66194 | 25.72163 | 8.573878 | 0 | 11.75296 | 0
s069 | a |  |  | 4.472877 | 1.272558 | 0.9379468 | 0 | 16.64365 | 2.524598 | 6.358247 | 7.667297 | 24.31094 | 17.9527 | 2.524598 | 2.524598 | 12.81 | 0
s070 | b |  |  | 8.346417 | 2.369285 | 0 | 0 | 13.21408 | 2.232107 | 4.374931 | 9.910557 | 25.35674 | 20.98181 | 6.607038 | 0 | 5.535626 | 1.071412
s071 | a |  |  | 3.20369 | 0.9654601 | 0 | 0 | 8.720607 | 4.312388 | 6.133174 | 11.30804 | 15.71626 | 29.61173 | 5.270697 | 0 | 13.89547 | 0.8624777
s072 | b |  |  | 3.364378 | 0.9943489 | 0 | 0 | 9.659769 | 3.538727 | 2.677956 | 9.659769 | 21.90185 | 27.16212 | 8.798997 | 0 | 12.24208 | 0
s073 | a |  |  | 2.800426 | 1.002046 | 0 | 0 | 8.736502 | 4.896281 | 5.856337 | 7.776447 | 25.24945 | 29.08967 | 7.776447 | 0 | 4.896281 | 1.92011
s074 | b |  |  | 3.845571 | 1.441521 | 0 | 0 | 8.515646 | 4.257823 | 3.217022 | 8.515646 | 17.03129 | 31.88636 | 7.474845 | 0 | 13.81427 | 0
s075 | a |  |  | 2.41269 | 0.8191233 | 0 | 0 | 9.492775 | 4.746388 | 6.683689 | 7.555474 | 22.76329 | 28.47833 | 7.555474 | 0 | 7.555474 | 1.937301
s076 | b |  |  | 3.117046 | 0.8942791 | 0 | 0 | 7.199151 | 3.551581 | 4.799434 | 10.84672 | 23.99717 | 27.64474 | 9.598868 | 0 | 8.351015 | 0
s077 | a |  |  | 8.180191 | 2.029562 | 0 | 0.105717 | 6.995393 | 4.394542 | 5.201703 | 2.600851 | 16.50195 | 26.99504 | 4.394542 | 1.704006 | 19.99965 | 0.8968453
s078 | b |  |  | 11.42346 | 2.393868 | 0 | 0 | 8.445902 | 3.188759 | 4.222951 | 6.291335 | 17.83981 | 19.99438 | 6.291335 | 2.068384 | 17.83981 | 0
s079 | a |  |  | 6.287425 | 2.333689 | 0 | 0 | 11.2396 | 5.665491 | 7.036174 | 4.203429 | 19.74646 | 25.31195 | 1.370683 | 2.832745 | 12.61029 | 1.370683
s080 | b |  |  | 10.98272 | 5.905914 | 0 | 0 | 11.63559 | 4.404903 | 5.817796 | 7.3138 | 14.54449 | 24.76719 | 2.908898 | 1.496005 | 8.726694 | 1.496005
s081 | a | Middle Eocene | Q8 | 7.455332 | 2.432006 | 5.859513 | 0 | 10.44739 | 4.718176 | 6.655999 | 0.9267846 | 12.30096 | 22.74835 | 1.853569 | 2.864607 | 20.81053 | 0.9267846
s082 | b |  |  | 11.19074 | 3.294656 | 8.322492 | 0 | 12.35074 | 4.091182 | 5.171871 | 6.175369 | 13.35423 | 14.43492 | 3.087684 | 2.084187 | 16.44192 | 0
s083 | a |  |  | 4.916399 | 1.616519 | 4.83144 | 0 | 18.36594 | 2.04066 | 7.097949 | 5.057289 | 15.26059 | 12.24396 | 6.121981 | 2.04066 | 20.4066 | 0
s084 | b |  |  | 5.311651 | 1.68377 | 4.53519 | 0 | 16.61563 | 3.270097 | 6.628576 | 2.209525 | 16.61563 | 16.61563 | 5.568004 | 3.270097 | 17.6762 | 0
s085 | a |  |  | 4.981787 | 1.52866 | 4.982525 | 0 | 10.79786 | 4.336844 | 5.398929 | 2.124169 | 18.32095 | 18.32095 | 3.27476 | 3.27476 | 22.6578 | 0
s086 | b |  |  | 7.964496 | 2.597605 | 6.58325 | 0 | 13.09103 | 4.391296 | 8.699738 | 8.699738 | 8.699738 | 17.48233 | 6.545517 | 2.154221 | 13.09103 | 0
s087 | a |  |  | 7.846086 | 2.119075 | 7.881728 | 0.1938921 | 15.42376 | 2.543279 | 8.942497 | 5.086558 | 12.79844 | 12.79844 | 1.31266 | 2.543279 | 19.19765 | 1.31266
s088 | b |  |  | 8.303738 | 1.943791 | 6.620369 | 0 | 14.21559 | 3.57468 | 4.73853 | 7.149361 | 14.21559 | 13.05174 | 2.410831 | 3.57468 | 20.2011 | 0
s089 | a |  |  | 6.644681 | 2.000914 | 6.941993 | 0 | 10.70967 | 4.300732 | 6.408934 | 2.108202 | 17.1186 | 19.2268 | 3.204467 | 2.108202 | 19.2268 | 0
s090 | b |  |  | 5.069454 | 1.632412 | 6.822438 | 0 | 13.31726 | 4.41026 | 6.658629 | 2.248368 | 18.8517 | 18.8517 | 4.41026 | 3.286076 | 14.44144 | 0
s091 | a |  |  | 5.099761 | 1.438434 | 4.866357 | 0 | 13.54156 | 3.717292 | 6.106979 | 2.478194 | 16.01976 | 16.01976 | 7.346076 | 2.478194 | 20.88764 | 0
s092 | b |  |  | 5.382227 | 1.20778 | 5.001624 | 0 | 17.92897 | 3.621122 | 6.005763 | 7.153924 | 14.30785 | 14.30785 | 4.769283 | 2.384641 | 17.92897 | 0
s093 | a |  |  | 5.151906 | 1.737091 | 5.647119 | 0 | 11.55679 | 3.852263 | 6.478806 | 3.852263 | 15.40905 | 15.40905 | 5.165535 | 3.852263 | 20.57459 | 1.313272
s094 | b |  |  | 5.121777 | 1.678482 | 5.464646 | 0 | 15.84836 | 3.677519 | 4.903359 | 4.903359 | 16.98664 | 13.39668 | 3.677519 | 2.451679 | 21.88999 | 0
s095 | a |  |  | 5.480657 | 1.959456 | 4.96638 | 0 | 16.29239 | 3.766521 | 6.219139 | 2.540212 | 14.97849 | 14.97849 | 6.219139 | 2.540212 | 20.05891 | 0
s096 | b |  |  | 6.187864 | 1.926922 | 5.341755 | 0 | 16.19983 | 4.071614 | 6.757147 | 4.071614 | 14.90038 | 17.58591 | 2.685533 | 2.685533 | 16.19983 | 1.386081
s097 | a |  | Q9 | 6.236138 | 2.868653 | 0 | 0 | 22.7238 | 3.272228 | 8.089674 | 6.45356 | 9.725787 | 14.63413 | 0 | 3.272228 | 21.08769 | 1.636114
s098 | b |  |  | 8.05565 | 3.488645 | 0 | 0 | 27.74734 | 5.036938 | 12.63653 | 2.562653 | 15.11081 | 12.63653 | 2.562653 | 2.562653 | 7.599591 | 0
s099 | a |  |  | 6.186691 | 2.614853 | 0 | 0 | 26.0567 | 3.279865 | 9.748486 | 9.748486 | 9.748486 | 11.38842 | 1.639932 | 3.279865 | 16.30822 | 0
s100 | b |  |  | 6.765271 | 2.590427 | 0 | 0 | 32.81324 | 1.90353 | 7.704766 | 5.801235 | 9.608296 | 11.60247 | 1.90353 | 3.897705 | 15.40953 | 0
s101 | a |  |  | 3.114027 | 0.8559306 | 0 | 0 | 4.801502 | 4.801502 | 7.202253 | 5.569742 | 12.772 | 37.64378 | 4.801502 | 2.400751 | 16.03702 | 0
s102 | b |  |  | 2.73563 | 0.7974305 | 0 | 0 | 5.788016 | 3.858678 | 7.717355 | 2.894008 | 11.57603 | 35.69277 | 6.752686 | 2.894008 | 19.29339 | 0
s103 | a |  |  | 1.692183 | 0.891873 | 0 | 0.1965714 | 7.971989 | 7.971989 | 7.291453 | 2.916581 | 11.56911 | 37.04058 | 3.597117 | 2.138826 | 16.72173 | 0
s104 | b |  |  | 2.005793 | 0.6663676 | 0 | 0.1926846 | 10.28604 | 5.14302 | 8.24824 | 3.10522 | 12.42088 | 35.1278 | 4.172639 | 3.10522 | 15.5261 | 0
s105 | a |  |  | 8.217503 | 3.384005 | 0 | 0 | 14.76255 | 3.977932 | 9.37024 | 1.325977 | 13.43657 | 18.74048 | 5.392308 | 2.651955 | 18.74048 | 0
s106 | b |  |  | 5.461322 | 2.296423 | 0 | 0 | 21.86141 | 3.136237 | 6.272473 | 3.136237 | 15.58894 | 14.11306 | 4.704355 | 1.568118 | 21.86141 | 0
s107 | a |  |  | 6.480715 | 2.653101 | 0 | 0 | 28.89545 | 1.362993 | 6.90583 | 2.725986 | 17.90064 | 13.81166 | 1.362993 | 1.362993 | 16.53765 | 0
s108 | b |  |  | 5.415899 | 2.935912 | 0 | 0 | 19.52106 | 3.940872 | 9.714708 | 0 | 11.73097 | 21.44568 | 3.940872 | 1.924612 | 17.5048 | 1.924612
s109 | a |  |  | 3.887752 | 1.952706 | 0 | 0.3519917 | 24.60218 | 5.82189 | 8.638934 | 1.408522 | 14.46082 | 15.86935 | 1.408522 | 1.408522 | 18.78029 | 1.408522
s110 | b |  |  | 6.365342 | 2.722817 | 0 | 0 | 24.27346 | 6.091093 | 12.09127 | 2.000061 | 18.18237 | 14.18225 | 0 | 4.000121 | 10.09121 | 0
s113 | a |  | Q11 | 2.012694 | 0.7858639 | 0 | 0 | 14.87182 | 5.443281 | 6.7069 | 13.511 | 17.59346 | 22.93954 | 9.42854 | 0 | 6.7069 | 0
s114 | b |  |  | 2.411511 | 0.8723738 | 0 | 0 | 13.65062 | 3.872517 | 3.872517 | 8.809976 | 25.4618 | 23.42873 | 7.841847 | 0 | 9.778106 | 0
s115 | a |  |  | 7.212934 | 2.375855 | 0 | 0 | 28.84118 | 3.797271 | 6.238374 | 2.531514 | 17.53977 | 16.36443 | 1.265757 | 1.265757 | 12.56716 | 0
s116 | b |  |  | 9.469594 | 3.226196 | 0 | 0 | 34.01463 | 1.482689 | 7.413444 | 8.896133 | 16.22236 | 11.86151 | 1.482689 | 1.482689 | 4.448067 | 0
s111 | a | ? | Q10 | 2.420041 | 1.183068 | 6.069139 | 0 | 40.14567 | 1.9892 | 16.09443 | 3.9784 | 8.047217 | 10.03642 | 0 | 1.9892 | 6.058017 | 1.9892
s112 | b |  |  | 2.559451 | 1.564965 | 4.857817 | 0.04933881 | 34.11316 | 2.274211 | 11.37105 | 2.274211 | 11.37105 | 13.64526 | 0 | 2.274211 | 11.37105 | 2.274211